## Cover Page
Overburden Drilling Management Limited
Unit 107, 15 Capella Court
Nepean, Ontario, Canada, K2E 7X1
Tel: (613) 226-1771 Fax: (613) 226-8753
odm@storm.ca www.odm.ca
Laboratory Data Report
Client Information
Jack Milton
1022 Pennylane Place
Squamish, BC
V8B 0A9
jack.milton.geo@gmail.com
Attention: Jack Milton
Data-File Information
| Date: | November 30, 2021
Project name:
| ODM batch number: | 2425
| Sample numbers: | 21JM002B, 21JM003B, 21JM011B, 21JM012B, 21JM017B, 21JM018B, 21JM020B, 21JM022B, 21JM024B, 21JM001B, 21JM004B, 21JM005B, 21JM006B, 21JM007B, 21JM008B, 21JM009B, 21JM010B, 21JM013B, 21JM014B, 21JM015B, 21JM016B, 21JM019B, 21JM021B, 21JM023B
| Data file: | 20212425 - Jack Milton - (PCIM, Zircon) November 2021
| Number of samples in this report: | 24
| Number of samples processed to date: | 24
| Total number of samples in project: | 24
Preliminary data:
| Final data: | X
Revised data:
Samples Processed For: |  | Gold, Selected PCIM, Zircon
Processing Specifications:
1. | Submitted by client: Alluvial sand and gravel samples prescreened to -2.0 mm in the field.
2. | One ±300 g archival split taken from each sample.
3. | All samples panned for gold, zircon and fine-grained metallic indicator minerals.
4. | Shaking table concentrates for selected samples refined by heavy liquid separation at S.G. 2.8 and 3.2 to create mid-density concentrates (MDCs) and heavy mineral concentrates (HMCs).
5. | S.G. 2.8 to 3.2 and S.G. >3.2 0.25-1.0 mm nonferromagnetic heavy mineral fractions picked for porphyry Cu indicator minerals from selected samples.
6. | 1.0-2.0 mm, 0.5-1.0 mm and nonparamagnetic (>1.0 amp) 0.25-0.5 mm HMC fractions examined for scheelite by UV lamping on selected samples.
Notes
9 samples (21JM002B, 21JM003B, 21JM011B, 21JM012B, 21JM017B, 21JM018B, 21JM020B, 21JM022B and 21JM024B) selected for PCIM.
Pan concentrates sent to Mark Button.
Mike Crawford
Laboratory Manager

## Abbreviations Table
Overburden Drilling Management Limited - Abbreviations Table
Raw Sample Weights and Descriptions Log
Largest Clast Size Present: | [5 empty] | Matrix Organics:
G: | Granules |  |  |  |  | ORG: | Y: Organics present in matrix
P: | Pebbles | [5 empty] | N: Organics absent or negligible
C: | Cobbles | [5 empty] | in matrix
+: Matrix is mainly organic
Clast Composition:
V/S: | Volcanics and/or sediments |  |  |  |  | Matrix Colour:
GR: | Granitics |  |  |  |  | Primary:
LS: | Limestone, carbonates |  |  |  |  | BE: | Beige | GG: | Grey-green
OT: | Other lithologies (refer to footnotes) |  |  |  |  | BR: | Brick Red | PP: | Purple
TR: | Only trace present |  |  |  |  | GY: | Grey | PK: | Pink
NA: | Not applicable |  |  |  |  | GB: | Grey-beige | PB: | Pink-beige
OX: | Very oxidized, undifferentiated |  |  |  |  | GN: | Green | MN: | Maroon
MB: | Marble
Matrix Grain Size Distribution:
S/U: | Sorted or unsorted |  |  |  |  | Secondary (soil):
SD: | Sand (F: Fine; M: Medium; C: Coarse) |  |  |  |  | OC: | Ochre
ST: | Silt |  |  |  |  | BN: | Brown
CY: | Clay |  |  |  |  | BK: | Black
Y: | Fraction present
+: | Fraction more abundant than normal |  |  |  |  | Secondary Colour Modifier:
-: | Fraction less abundant than normal |  |  |  |  | L: | Light
N: | Fraction not present |  |  |  |  | M: | Medium
[6 empty] | D: | Dark
Detailed Gold Grain Log
VG: | Visible gold grains
Thickness:
M: | Actual measured thickness of grain (µm)
C: | Thickness of grain (µm) calculated from measured width and length
Kimberlite Indicator Mineral (KIM) Log
GP: | Purple to red peridotitic garnet (G9/10 Cr-pyrope)
GO: | Orange mantle garnet; includes both eclogitic pyrope-almandine (G3) and Cr-poor
megacrystic pyrope (G1/G2) varieties; may include unchecked (by SEM) grains
of common crustal garnet (G5) lacking diagnostic inclusions or crystal faces
DC: | Cr-diopside; distinctly emerald green (paler emerald green low-Cr diopside picked separately)
IM: | Mg-ilmenite; may include unchecked (by SEM) grains of common crustal ilmenite
lacking diagnostic inclusions or crystal faces
CR: | Chromite
FO: | Forsterite
Metamorphosed/Magmatic Massive Sulphide Indicator Mineral (MMSIM)
and Porphyry Cu Indicator Mineral (PCIM) Logs
Adr: | Andradite | Cpx: | Clinopyroxene | Gth: | Goethite | PGM: | Platinum group-bearing mineral | Sil: | Sillimanite
Ap: | Apatite | Cpy: | Chalcopyrite | Ilm: | Ilmenite |  |  | Spi: | Spinel
Ase: | Anatase | Cr: | Chromite | Ky: | Kyanite | Py: | Pyrite | Sps: | Spessartine
Aspy: | Arsenopyrite | Fay: | Fayalite | Mrc: | Marcasite | REM: | Rare earth-bearing mineral | St: | Staurolite
Ax: | Axinite | Gh: | Gahnite | Mz: | Monazite |  |  | Tm: | Tourmaline
Ba: | Barite | Grs: | Grossular | Ol: | Olivine | Rt: | Red rutile | Ttn: | Titanite
|  |  |  | Opx: | Orthopyroxene |  |  | Zir: | Zircon
Other
HMC: | Heavy mineral concentrate |  |  | EPD: | Electric-pulse disaggregation
UV: | Ultra-violet |  |  | PGE: | Platinum group element

## Primary Weights & Descriptions
Primary Sample Processing Weights and Descriptions
Client: Jack Milton
File Name: 20212425 - Jack Milton - (PCIM, Zircon) November 2021
Total Number of Samples in this Report: 24
ODM Batch Number(s): 2425
Sample Number | Weight (kg wet) |  |  |  |  | Screening and Shaking Table Sample Descriptions
[6 empty] | *Clasts (+2.0 mm) |  |  |  |  | Matrix (-2.0 mm)
[7 empty] | Percentage |  |  |  | Distribution |  |  |  |  | Colour
| Bulk Rec'd | Archived Split | Table Split | +2.0 mm* Clasts | -2.0 mm Table Feed | Size | V/S | GR | LS | OT | S/U | SD | ST | CY | ORG | SD | CY | Class
21JM002B | 14.8 | 0.3 | 14.5 | 0 | 14.5 | No Clasts |  |  |  |  | S | MC | - | N | N | DOC | NA | SAND + GRAVEL
21JM003B | 11.5 | 0.3 | 11.2 | 0 | 11.2 | No Clasts |  |  |  |  | S | MC | - | N | N | DOC | NA | SAND + GRAVEL
21JM011B | 13.3 | 0.3 | 13 | 0 | 13 | No Clasts |  |  |  |  | S | MC | Y | N | N | DBE | NA | SAND + GRAVEL
21JM012B | 9.8 | 0.3 | 9.5 | 0 | 9.5 | No Clasts |  |  |  |  | S | MC | - | N | N | OC | NA | SAND + GRAVEL
21JM017B | 14.6 | 0.3 | 14.3 | 0 | 14.3 | No Clasts |  |  |  |  | S | MC | - | N | N | BE | NA | SAND + GRAVEL
21JM018B | 4.6 | 0.3 | 4.3 | 0 | 4.3 | No Clasts |  |  |  |  | S | C | - | N | N | DOC | NA | GRAVEL
21JM020B | 9.4 | 0.3 | 9.1 | 0 | 9.1 | No Clasts |  |  |  |  | S | C | - | N | N | OC | NA | SAND + GRAVEL
21JM022B | 8 | 0.3 | 7.7 | 0 | 7.7 | No Clasts |  |  |  |  | S | MC | - | N | N | LOC | NA | SAND + GRAVEL
21JM024B | 13.2 | 0.3 | 12.9 | 0 | 12.9 | No Clasts |  |  |  |  | S | MC | - | N | N | OC | NA | SAND + GRAVEL
21JM001B | 11.9 | 0.3 | 11.6 | 0 | 11.6 | No Clasts |  |  |  |  | S | MC | Y | N | N | DOC | NA | SAND + GRAVEL
21JM004B | 9.6 | 0.3 | 9.3 | 0 | 9.3 | No Clasts |  |  |  |  | S | MC | - | N | N | OC | NA | SAND + GRAVEL
21JM005B | 9.4 | 0.3 | 9.1 | 0 | 9.1 | No Clasts |  |  |  |  | S | MC | - | N | N | OC | NA | SAND + GRAVEL
21JM006B | 7.5 | 0.3 | 7.2 | 0 | 7.2 | No Clasts |  |  |  |  | S | MC | - | N | N | OC | NA | SAND + GRAVEL
21JM007B | 9.8 | 0.3 | 9.5 | 0 | 9.5 | No Clasts |  |  |  |  | S | MC | - | N | N | OC | NA | SAND + GRAVEL
21JM008B | 8.2 | 0.3 | 7.9 | 0 | 7.9 | No Clasts |  |  |  |  | S | MC | - | N | N | LOC | NA | SAND + GRAVEL
21JM009B | 9.3 | 0.3 | 9 | 0 | 9 | No Clasts |  |  |  |  | S | MC | - | N | N | OC | NA | SAND + GRAVEL
21JM010B | 7.2 | 0.3 | 6.9 | 0 | 6.9 | No Clasts |  |  |  |  | S | MC | - | N | N | OC | NA | SAND + GRAVEL
21JM013B | 10 | 0.3 | 9.7 | 0 | 9.7 | No Clasts |  |  |  |  | S | C | - | N | N | LOC | NA | GRAVEL
21JM014B | 9.8 | 0.3 | 9.5 | 0 | 9.5 | No Clasts |  |  |  |  | S | MC | - | N | N | LOC | NA | SAND + GRAVEL
21JM015B | 6.3 | 0.3 | 6 | 0 | 6 | No Clasts |  |  |  |  | S | MC | - | N | N | OC | NA | SAND + GRAVEL
21JM016B | 9.2 | 0.3 | 8.9 | 0 | 8.9 | No Clasts |  |  |  |  | S | MC | - | N | N | DOC | NA | SAND + GRAVEL
21JM019B | 7.1 | 0.3 | 6.8 | 0 | 6.8 | No Clasts |  |  |  |  | S | MC | - | N | N | OC | NA | SAND + GRAVEL
21JM021B | 3.7 | 0.3 | 3.4 | 0.2 | 3.2 | G | 95 | 5 | 0 | 0 | S | MC | - | N | N | DOC | NA | SAND + GRAVEL
21JM023B | 2.9 | 0.3 | 2.6 | 0 | 2.6 | No Clasts |  |  |  |  | S | FM | Y | N | N | DOC | NA | SAND + GRAVEL
*Samples prescreened to -2.0 mm in the field.

## Gold Summary
Gold Grain Summary
Client: Jack Milton
File Name: 20212425 - Jack Milton - (PCIM, Zircon) November 2021
Total Number of Samples in this Report: 24
ODM Batch Number(s): 2425
Sample Number | Number of Visible Gold Grains |  |  |  | Nonmag HMC Weight* (g) | Calculated PPB Visible Gold in HMC
| Total | Reshaped | Modified | Pristine |  | Total | Reshaped | Modified | Pristine
21JM002B | 3 | 1 | 2 | 0 | 58 | 2.919585 | 1.250168 | 1.669417 | 0
21JM003B | 0 | 0 | 0 | 0 | 44.8 | 0 | 0 | 0 | 0
21JM011B | 26 | 18 | 5 | 3 | 52 | 22.56206 | 18.37035 | 4.191707 | <1
21JM012B | 17 | 13 | 2 | 2 | 38 | 9.406727 | 6.079879 | 1.279811 | 2.047037
21JM017B | 16 | 12 | 3 | 1 | 57.2 | 16.64873 | 11.62422 | 5.024516 | <1
21JM018B | 0 | 0 | 0 | 0 | 17.2 | 0 | 0 | 0 | 0
21JM020B | 1 | 1 | 0 | 0 | 36.4 | <1 | <1 | 0 | 0
21JM022B | 9 | 7 | 2 | 0 | 30.8 | 6.815739 | 3.672032 | 3.143707 | 0
21JM024B | 1 | 1 | 0 | 0 | 51.6 | <1 | <1 | 0 | 0
21JM001B | 7 | 7 | 0 | 0 | 46.4 | 30.02632 | 30.02632 | 0 | 0
21JM004B | 1 | 1 | 0 | 0 | 37.2 | 1.949187 | 1.949187 | 0 | 0
21JM005B | 4 | 3 | 1 | 0 | 36.4 | 1.626047 | 0.9580143 | 0.6680331 | 0
21JM006B | 1 | 0 | 1 | 0 | 28.8 | 0.8443197 | 0 | 0.8443197 | 0
21JM007B | 5 | 5 | 0 | 0 | 38 | 5.235 | 5.235 | 0 | 0
21JM008B | 7 | 6 | 1 | 0 | 31.6 | 6.30916 | 5.539653 | 0.7695065 | 0
21JM009B | 4 | 3 | 1 | 0 | 36 | 2.17296875 | 1.497513 | 0.6754557 | 0
21JM010B | 1 | 1 | 0 | 0 | 27.6 | 5.222486 | 5.222486 | 0 | 0
21JM013B | 0 | 0 | 0 | 0 | 38.8 | 0 | 0 | 0 | 0
21JM014B | 0 | 0 | 0 | 0 | 38 | 0 | 0 | 0 | 0
21JM015B | 1 | 1 | 0 | 0 | 24 | 3.02124 | 3.02124 | 0 | 0
21JM016B | 2 | 1 | 1 | 0 | 35.6 | 0.6830451 | <1 | 0.6830451 | 0
21JM019B | 1 | 1 | 0 | 0 | 27.2 | 0.8939855 | 0.8939855 | 0 | 0
21JM021B | 22 | 14 | 2 | 6 | 12.8 | 101.5 | 26.68927 | 3.799438 | 71.01125
21JM023B | 4 | 3 | 0 | 1 | 10.4 | 10.32514 | 9.817676 | 0 | 0.5074669

## Detailed VG
Detailed Gold Grain Data
Client: Jack Milton
File Name: 20212425 - Jack Milton - (PCIM, Zircon) November 2021
Total Number of Samples in this Report: 24
ODM Batch Number(s): 2425
Sample Number | Dimensions (µm) |  |  |  | Number of Visible Gold Grains |  |  |  | Nonmag HMC Weight* (g) | Calculated V.G. Assay in HMC (ppb) | Metallic Minerals in Pan Concentrate
| Thickness |  | Width | Length | Reshaped | Modified | Pristine | Total
21JM002B | 5.1875 | C | 25 | 25 |  | 1 |  | 1 |  | <1 | No sulphides.
| 7.734375 | C | 25 | 50 | 1 | 1 |  | 2 |  | 2.500337
[8 empty] | 3 | 58 | 2.919585
21JM003B | No Visible Gold | [9 empty] | Tr (5 grains) cinnabar (25-75 µm).
21JM011B | 3.1275 | C | 15 | 15 | 8 |  | 3 | 11 |  | 1.116427 | Tr (~25 grains) cinnabar (25-75 µm).
| 5.1875 | C | 25 | 25 | 5 | 3 |  | 8 |  | 3.740986
| 7.734375 | C | 25 | 50 | 2 | 2 |  | 4 |  | 5.577674
| 10.25 | C | 25 | 75 | 2 |  |  | 2 |  | 5.54387
| 12.734375 | C | 50 | 75 | 1 |  |  | 1 |  | 6.887583
[8 empty] | 26 | 52 | 22.86654
21JM012B | 3.1275 | C | 15 | 15 | 7 |  | 1 | 8 |  | 1.111086 | Tr (~10 grains) cinnabar (25-50 µm).
| 5.1875 | C | 25 | 25 | 5 | 2 |  | 7 |  | 4.479338
| 7.734375 | C | 25 | 50 | 1 |  | 1 | 2 |  | 3.816303
[8 empty] | 17 | 38 | 9.406727
21JM017B | 3.1275 | C | 15 | 15 | 3 |  | 1 | 4 |  | <1 | Tr (8 grains) cinnabar (25-50 µm).
| 5.1875 | C | 25 | 25 | 6 | 2 |  | 8 |  | 3.400896
| 7.734375 | C | 25 | 50 | 2 |  |  | 2 |  | 2.535306
| 12.734375 | C | 25 | 100 |  | 1 |  | 1 |  | 4.174293
| 12.734375 | C | 50 | 75 | 1 |  |  | 1 |  | 6.261439
[8 empty] | 16 | 57.2 | 16.741
21JM018B | No Visible Gold | [9 empty] | Tr (2 grains) cinnabar (25-50 µm).
21JM020B | 3.1275 | C | 15 | 15 | 1 |  |  | 1 |  | <1 | Tr (5 grains) cinnabar (25-50 µm).
[8 empty] | 1 | 36.4 | <1 | Tr (1 grain) pyrite (25 µm).
21JM022B | 3.1275 | C | 15 | 15 | 3 |  |  | 3 |  | 0.5140574 | Tr (~20 grains) cinnabar (25-75 µm).
| 5.1875 | C | 25 | 25 | 4 | 1 |  | 5 |  | 3.947469
| 7.734375 | C | 25 | 50 |  | 1 |  | 1 |  | 2.354213
[8 empty] | 9 | 30.8 | 6.815739
21JM024B | 5.1875 | C | 25 | 25 | 1 |  |  | 1 |  | <1 | Tr (5 grains) cinnabar (25-50 µm).
[8 empty] | 1 | 51.6 | <1
21JM001B | 3.1275 | C | 15 | 15 | 2 |  |  | 2 |  | <1 | Tr (~10 grains) cinnabar (25-100 µm).
| 5.1875 | C | 25 | 25 | 1 |  |  | 1 |  | 0.5240605
| 7.734375 | C | 25 | 50 | 1 |  |  | 1 |  | 1.56271
| 12.734375 | C | 50 | 75 | 2 |  |  | 2 |  | 15.43769
| 15.1875 | C | 50 | 100 | 1 |  |  | 1 |  | 12.27438
[8 empty] | 7 | 46.4 | 30.02632
21JM004B | 7.734375 | C | 25 | 50 | 1 |  |  | 1 |  | 1.949187 | Tr (2 grains) cinnabar (50-75 µm).
[8 empty] | 1 | 37.2 | 1.949187
21JM005B | 3.1275 | C | 15 | 15 | 2 |  |  | 2 |  | <1 | Tr (2 grains) cinnabar (25-50 µm).
| 5.1875 | C | 25 | 25 | 1 | 1 |  | 2 |  | 1.336066
[8 empty] | 4 | 36.4 | 1.626047
21JM006B | 5.1875 | C | 25 | 25 |  | 1 |  | 1 |  | 0.8443197 | Tr (1 grains) cinnabar (50 µm).
[8 empty] | 1 | 28.8 | 0.8443197 | Tr (1 grain) pyrite (150 µm).
21JM007B | 3.1275 | C | 15 | 15 | 1 |  |  | 1 |  | <1 | Tr (5 grains) cinnabar (25-75 µm).
| 5.1875 | C | 25 | 25 | 2 |  |  | 2 |  | 1.279811
| 7.734375 | C | 25 | 50 | 2 |  |  | 2 |  | 3.816303
[8 empty] | 5 | 38 | 5.235
21JM008B | 3.1275 | C | 15 | 15 | 1 |  |  | 1 |  | <1 | Tr (~10 grains) cinnabar (25-75 µm).
| 5.1875 | C | 25 | 25 | 4 | 1 |  | 5 |  | 3.847533
| 7.734375 | C | 25 | 50 | 1 |  |  | 1 |  | 2.294613
[8 empty] | 7 | 31.6 | 6.30916
21JM009B | 3.1275 | C | 15 | 15 | 1 |  |  | 1 |  | <1 | Tr (2 grains) cinnabar (25-50 µm).
| 5.1875 | C | 25 | 25 | 2 | 1 |  | 3 |  | 2.026367
[8 empty] | 4 | 36 | 2.17296875
21JM010B | 10.25 | C | 25 | 75 | 1 |  |  | 1 |  | 5.222486 | Tr (1 grain) cinnabar (50 µm).
[8 empty] | 1 | 27.6 | 5.222486
21JM013B | No Visible Gold | [9 empty] | No sulphides.
21JM014B | No Visible Gold | [9 empty] | No sulphides.
21JM015B | 7.734375 | C | 25 | 50 | 1 |  |  | 1 |  | 3.02124 | Tr (5 grains) cinnabar (25-50 µm).
[8 empty] | 1 | 24 | 3.02124 | Tr (1 grain) pyrite (100 µm).
21JM016B | 3.1275 | C | 15 | 15 | 1 |  |  | 1 |  | <1 | No sulphides.
| 5.1875 | C | 25 | 25 |  | 1 |  | 1 |  | 0.6830451
[8 empty] | 2 | 35.6 | 0.8312939
21JM019B | 5.1875 | C | 25 | 25 | 1 |  |  | 1 |  | 0.8939855 | Tr (5 grains) cinnabar (25-75 µm).
[8 empty] | 1 | 27.2 | 0.8939855
21JM021B | 3.1275 | C | 15 | 15 | 5 |  | 2 | 7 |  | 2.886218 | Tr (~25 grains) cinnabar (25-75 µm).
| 5.1875 | C | 25 | 25 | 7 | 2 | 3 | 12 |  | 22.79663 | Tr (1 grain) pyrite (25 µm).
| 7.734375 | C | 25 | 50 | 2 |  |  | 2 |  | 11.32965
| 17.609375 | C | 50 | 125 |  |  | 1 | 1 |  | 64.48746
[8 empty] | 22 | 12.8 | 101.5
21JM023B | 3.1275 | C | 15 | 15 | 1 |  | 1 | 2 |  | 1.014934 | Tr (5 grains) cinnabar (25-75 µm).
| 5.1875 | C | 25 | 25 | 1 |  |  | 1 |  | 2.338116
| 7.734375 | C | 25 | 50 | 1 |  |  | 1 |  | 6.972093
[8 empty] | 4 | 10.4 | 10.32514

## Zircon Separates
Zircon Separates
Client: Jack Milton
File Name: 20212425 - Jack Milton - (PCIM, Zircon) November 2021
Total Number of Samples in this Report: 24
ODM Batch Number(s): 2425
Sample Number | Zircon Grains in Pan Concentrate
| Number |  | Size Range (µm)
| Estimated Total | Picked
21JM002B | 12000 | 0 | 25-400
21JM003B | 10000 | 0 | 25-400
21JM011B | 20000 | 0 | 25-400
21JM012B | 10000 | 0 | 25-300
21JM017B | 8000 | 0 | 25-300
21JM018B | 3000 | 0 | 25-300
21JM020B | 5000 | 0 | 25-300
21JM022B | 20000 | 0 | 25-250
21JM024B | 15000 | 0 | 25-500
21JM001B | 4000 | 0 | 25-250
21JM004B | 4000 | 0 | 25-400
21JM005B | 12000 | 0 | 25-500
21JM006B | 8000 | 0 | 25-300
21JM007B | 12000 | 0 | 25-400
21JM008B | 10000 | 0 | 25-300
21JM009B | 25000 | 0 | 25-400
21JM010B | 8000 | 0 | 25-400
21JM013B | 6000 | 0 | 25-300
21JM014B | 2000 | 0 | 25-400
21JM015B | 4000 | 0 | 25-400
21JM016B | 1500 | 0 | 25-250
21JM019B | 4000 | 0 | 25-300
21JM021B | 12000 | 0 | 25-500
21JM023B | 8000 | 0 | 25-300

## Weights HMC split
Heavy Mineral Concentrate Processing Weights
Client: Jack Milton
File Name: 20212425 - Jack Milton - (PCIM, Zircon) November 2021
Total Number of Samples in this Report: 24
ODM Batch Number(s): 2425
Sample Number | Weight of -2.0 mm Table Concentrate (g)
| Total | -0.25 mm | 0.25-2.0 mm Heavy Liquid Separation at S.G 2.8 and 3.2
|  |  | Total | Lights S.G <2.8 | HMC S.G.>2.8 | -0.25 mm (wash) | Mag HMC | Nonferromagnetic Fraction at S.G 2.8 to 3.2 |  |  |  | Nonferromagnetic Fraction at S.G >3.2
[8 empty] | Total | 0.25 to 0.5 mm | 0.5 to 1.0 mm | 1.0 to 2.0 mm | Total | Processed Split
[13 empty] | Total |  | 0.25 to 0.5 mm | 0.5 to 1.0 mm | 1.0 to 2.0 mm
[13 empty] | % | Weight
21JM002B | 1109.09 | 601.09 | 508 | 463.4 | 44.6 | 11.6 | 7 | 14.1 | 11 | 2 | 1.1 | 11.9 | 100 | 11.9 | 10.6 | 1.2 | 0.1
21JM003B | 1081.4 | 718 | 363.4 | 277.4 | 86 | 20.5 | 12.7 | 25.3 | 16.3 | 4.7 | 4.3 | 27.5 | 72.72727 | 20 | 18.1 | 1.7 | 0.2
21JM011B | 809.3 | 564.2 | 245.1 | 130.9 | 114.2 | 22.1 | 26.8 | 34.7 | 21.7 | 8.1 | 4.9 | 30.6 | 65.35948 | 20 | 15.5 | 3.5 | 1
21JM012B | 876.8 | 602.6 | 274.2 | 235 | 39.2 | 13.1 | 1.1 | 12.7 | 9 | 1.9 | 1.8 | 12.3 | 100 | 12.3 | 10 | 1.9 | 0.4
21JM017B | 1024.1 | 472 | 552.1 | 432.7 | 119.4 | 20.8 | 40.7 | 40.6 | 23.4 | 10.7 | 6.5 | 17.3 | 100 | 17.3 | 14.3 | 2.8 | 0.2
21JM018B | 537.9 | 46 | 491.9 | 424.7 | 67.2 | 6.2 | 23.4 | 35.6 | 5 | 15.2 | 15.4 | 2 | 100 | 2 | 1 | 0.7 | 0.3
21JM020B | 1110.1 | 351.1 | 759 | 684.5 | 74.5 | 20.6 | 1.8 | 24.8 | 18.2 | 4.6 | 2 | 27.3 | 73.26007 | 20 | 16.4 | 3.3 | 0.3
21JM022B | 436.5 | 319.3 | 117.2 | 96 | 21.2 | 6.8 | 2.7 | 8.1 | 5.8 | 1.7 | 0.6 | 3.6 | 100.8333 | 3.63 | 3.1 | 0.5 | 0.03
21JM024B | 1182.7 | 564.6 | 618.1 | 533.9 | 84.2 | 22.5 | 11.7 | 24.9 | 17.3 | 4.7 | 2.9 | 25.1 | 79.68127 | 20 | 15 | 4.1 | 0.9

## Paramag Weights
0.25-0.5 mm Paramagnetic/Non-Paramagnetic Fraction Weights
Client: Jack Milton
File Name: 20212425 - Jack Milton - (PCIM, Zircon) November 2021
Total Number of Samples in this Report: 24
ODM Batch Number(s): 2425
Sample Number | Weight of 0.25-0.5 mm S.G. >3.2 Nonferromagnetic Heavy Mineral Fractions (g)
| Total | Paramagnetic |  |  | Nonparamagnetic
|  | Strongly (<0.6 amp) | Moderately (0.6-0.8 amp) | Weakly (0.8-1.0 amp) | >1.0 amp
21JM002B | 10.64 | 3.81 | 4 | 2.5 | 0.33
21JM003B | 18.09 | 9.66 | 6.29 | 1.84 | 0.3
21JM011B | 15.49 | 6.66 | 2.46 | 4.05 | 2.32
21JM012B | 9.96 | 1.16 | 1.09 | 5.47 | 2.24
21JM017B | 14.32 | 5.94 | 6.24 | 1.66 | 0.48
21JM018B | 0.99 | 0.24 | 0.51 | 0.18 | 0.06
21JM020B | 16.41 | 5.29 | 7.81 | 3.12 | 0.19
21JM022B | 3.12 | 0.83 | 0.94 | 1.24 | 0.11
21JM024B | 15 | 4.72 | 3 | 5.88 | 1.4

## PCIM Counts 1
S.G. >3.2 Porphyry Cu Indicator Mineral Counts For Unglaciated Terrains
Client: Jack Milton
File Name: 20212425 - Jack Milton - (PCIM, Zircon) November 2021
Total Number of Samples in this Report: 24
ODM Batch Number(s): 2425
Proportion (Volume %) and Number of 0.25-0.5 mm Grains in Host Paramagnetic Susceptibility (amperage) Fraction (<1.0 amp = paramagnetic; >1.0 amp = nonparamagnetic)
| Mineralization Minerals | [6 empty] | Alteration Minerals | [11 empty] | Geochron Minerals
| Hypogene |  |  | Supergene |  |  |  | Hypogene
| >1.0 amp |  |  | >1.0 amp |  |  | <1.0 amp | >1.0 amp | [10 empty] | <1.0 amp | >1.0 amp
Sample Number | Pyrite | Cu-Zn-Pb- Mo-As-Sb- Bi-minerals | Sn-W Oxides | Marc | Cu-Zn-Pb- Mo-As-Sb- Bi-minerals | Mn- Oxides | Gth | Ba | Mn- epidote | Grs | Tm | Blond Ttn | Rose Zir | Ky/Sil | Corundum | Red Rutile | Low-Cr diopside | Other | Adr* | Ap | Zir | Remarks | Picked Grains | INPUT ASSEMBLAGE | INPUT REMARKS
21JM002B | 0 | Tr chalcopyrite (1 gr) | 0 | 0 | 0 | 0 | Tr (~40 gr) | Tr (2 gr) | 0 | 0 | 0 | 0 | 0 | 0 | 0 | 0 | 0 | 0 | 0 | 0 | Tr (8 gr) | Orthopyroxene-hematite/epidote-diopside assemblage. SEM checks from 0.25-0.5 mm fraction: 2 barite candidates = 2 barite; 5 orthopyroxene (major paramagnetic assemblage mineral) versus augite candidates = 5 orthopyroxene. | 0.25-0.5 mm fraction: 1 chalcopyrite 2 barite 8 zircon 5 representative orthopyroxene | Orthopyroxene-hematite/epidote-diopside | SEM checks from 0.25-0.5 mm fraction: 2 barite candidates = 2 barite; 5 orthopyroxene (major paramagnetic assemblage mineral) versus augite candidates = 5 orthopyroxene.
21JM003B | Tr (3 gr) | Tr chalcopyrite (1 gr) | Tr scheelite (5 gr) | 0 | 0 | 0 | Tr (~50 gr) | 0 | 0 | 25 (~800 gr) | 0 | 0 | 0 | 0 | 0 | Tr (4 gr) | 0 | 0 | 0 | 0 | 4 (~120 gr) | Orthopyroxene-hornblende-hematite/epidote-grossular-leucoxene assemblage. SEM checks from 0.25-0.5 mm fraction: 5 scheelite candidates = 5 scheelite. | 0.25-0.5 mm fraction: 1 chalcopyrite 5 scheelite 4 red rutile 10 representative zircon | Orthopyroxene-hornblende-hematite/epidote-grossular-leucoxene | SEM checks from 0.25-0.5 mm fraction: 5 scheelite candidates = 5 scheelite.
21JM011B | Tr (1 gr) | 0 | Tr scheelite (9 gr) | 0 | 0 | 0 | 0 | 0 | 0 | 10 (~2000 gr) | 0 | 0 | 0 | 0 | 0 | 0 | 0 | 0 | 0 | 0 | Tr (~30 gr) | Ilmenite-hornblende-augite/epidote assemblage. | 0.25-0.5 mm fraction: 9 scheelite 10 representative zircon | Ilmenite-hornblende-augite/epidote
21JM012B | 0 | 0 | 0 | 0 | 0 | 0 | Tr (~30 gr) | 0 | 0 | 5 (~1000 gr) | 0 | 0 | 0 | 0 | 0 | 0 | 0 | 0 | 0 | 0 | Tr (4 gr) | Orthopyroxene-hematite/epidote assemblage. | 0.25-0.5 mm fraction: 4 zircon | Orthopyroxene-hematite/epidote
21JM017B | 0 | 0 | 0 | 0 | 0 | 0 | Tr (~20 gr) | 0 | 0 | 0 | 0 | 0 | 0 | 70 (~3000 gr) | 0 | 0 | 0 | 0 | 0 | 0 | 1 (~40 gr) | Orthopyroxene-hornblende/kyanite-diopside assemblage. | 0.25-0.5 mm fraction: 10 representative zircon | Orthopyroxene-hornblende/kyanite-diopside
21JM018B | 0 | 0 | 0 | 0 | 0 | 0 | Tr (~50 gr) | 0 | 0 | 0 | 0 | 0 | 0 | 30 (~150 gr) | 0 | 0 | 0 | 0 | 0 | 0 | 0 | Orthopyroxene-hornblende/diopside-kyanite-epidote assemblage. |  | Orthopyroxene-hornblende/diopside-kyanite-epidote
21JM020B | Tr (1 gr) | 0 | Tr scheelite (2 gr) | 0 | 0 | 0 | Tr (~20 gr) | 0 | 0 | 0.5 (~15 gr) | 0 | 0 | 0 | 0 | 0 | 0 | 0 | 0 | 0 | 0 | Tr (2 gr) | Hornblende-orthopyroxene/epidote assemblage. SEM checks from 0.25-0.5 mm fraction: 2 scheelite versus diopside candidates = 2 scheelite. | 0.25-0.5 mm fraction: 2 scheelite 2 zircon | Hornblende-orthopyroxene/epidote | SEM checks from 0.25-0.5 mm fraction: 2 scheelite versus diopside candidates = 2 scheelite.
21JM022B | 0 | 0 | 0 | 0 | 0 | 0 | Tr (~50 gr) | 0 | 0 | Tr (5 gr) | 0 | 0 | 0 | 0 | 0 | 0 | 0 | 0 | 0 | 0 | Tr (1 gr) | Hornblende-orthopyroxene/diopside-epidote-leucoxene assemblage. | 0.25-0.5 mm fraction: 1 zircon | Hornblende-orthopyroxene/diopside-epidote-leucoxene
21JM024B | 0 | 0 | Tr scheelite (4 gr) | 0 | 0 | 0 | Tr (~20 gr) | 0 | 0 | 20 (~3000 | 0 | 0 | 0 | 0 | 0 | 0 | 0 | 0 | 2 (~300 gr) | 0 | Tr (~40 gr) | Augite-hornblende/epidote-grossular assemblage. | 0.25-0.5 mm fraction: 4 scheelite 10 representative andradite 10 representative zircon | Augite-hornblende/epidote-grossular

## PCIM Counts 2
S.G. 2.8-3.2 Porphyry Cu Indicator Mineral Counts
Client: Jack Milton
File Name: 20212425 - Jack Milton - (PCIM, Zircon) November 2021
Total Number of Samples in this Report: 24
ODM Batch Number(s): 2425
| Proportion (Volume %) and Number of Grains in 0.25-0.5 mm Fraction |  |  |  |  | Remarks | Picked Grains
| Cu Minerals | Misc. Prime porphyry Cu Indicators | Major Sulphates
Sample Numbr |  |  | Jarosite | Alunite | Tourmaline
21JM002B | 0 | 0 | 0 | 0 | 0 | Mid-density particles consist mainly of coarse hornblende with attached plagioclase, epidote altered plagioclase and minor goethite.
21JM003B | 0 | 0 | 0 | 0 | 0 | Mid-density particles same as sample 21JM002B.
21JM011B | 0 | 0 | 0 | 0 | 0 | Mid-density particles same as sample 21JM002B.
21JM012B | 0 | 0 | 0 | 0 | 0 | Mid-density particles same as sample 21JM002B.
21JM017B | 0 | 0 | 0 | 0 | 0 | Mid-density particles same as sample 21JM002B.
21JM018B | 0 | 0 | 0 | 0 | 0 | Mid-density particles same as sample 21JM002B.
21JM020B | 0 | 0 | 0 | 0 | 0 | Mid-density particles same as sample 21JM002B.
21JM022B | 0 | 0 | 0 | 0 | 0 | Mid-density particles same as sample 21JM002B.
21JM024B | 0 | 0 | 0 | 0 | 0 | Mid-density particles same as sample 21JM002B.