## WH21238431
WH21238431 - Finalized
CLIENT : "AURGEO - Aurora Geosciences Ltd."
# of SAMPLES : 6
DATE RECEIVED : 2021-09-07 DATE FINALIZED : 2021-11-02
PROJECT : "GEX"
CERTIFICATE COMMENTS : ""
PO NUMBER : " "
| AuME-TL43 | AuME-TL43 | AuME-TL43 | AuME-TL43 | AuME-TL43 | AuME-TL43 | AuME-TL43 | AuME-TL43 | AuME-TL43 | AuME-TL43 | AuME-TL43 | AuME-TL43 | AuME-TL43 | AuME-TL43 | AuME-TL43 | AuME-TL43 | AuME-TL43 | AuME-TL43 | AuME-TL43 | AuME-TL43 | AuME-TL43 | AuME-TL43 | AuME-TL43 | AuME-TL43 | AuME-TL43 | AuME-TL43 | AuME-TL43 | AuME-TL43 | AuME-TL43 | AuME-TL43 | AuME-TL43 | AuME-TL43 | AuME-TL43 | AuME-TL43 | AuME-TL43 | AuME-TL43 | AuME-TL43 | AuME-TL43 | AuME-TL43 | AuME-TL43 | AuME-TL43 | AuME-TL43 | AuME-TL43 | AuME-TL43 | AuME-TL43 | AuME-TL43 | AuME-TL43 | AuME-TL43 | AuME-TL43 | AuME-TL43 | AuME-TL43
SAMPLE | Au | Ag | Al | As | B | Ba | Be | Bi | Ca | Cd | Ce | Co | Cr | Cs | Cu | Fe | Ga | Ge | Hf | Hg | In | K | La | Li | Mg | Mn | Mo | Na | Nb | Ni | P | Pb | Rb | Re | S | Sb | Sc | Se | Sn | Sr | Ta | Te | Th | Ti | Tl | U | V | W | Y | Zn | Zr
DESCRIPTION | ppm | ppm | % | ppm | ppm | ppm | ppm | ppm | % | ppm | ppm | ppm | ppm | ppm | ppm | % | ppm | ppm | ppm | ppm | ppm | % | ppm | ppm | % | ppm | ppm | % | ppm | ppm | ppm | ppm | ppm | ppm | % | ppm | ppm | ppm | ppm | ppm | ppm | ppm | ppm | % | ppm | ppm | ppm | ppm | ppm | ppm | ppm
E736651 | <0.001 | 0.03 | 0.97 | 1.6 | <10 | 60 | 0.31 | 0.37 | 0.2 | 0.06 | 28.8 | 5.2 | 30 | 0.43 | 3 | 2.71 | 4.98 | 0.06 | 0.03 | <0.01 | 0.01 | 0.06 | 16.9 | 22.4 | 0.48 | 1840 | 0.93 | 0.03 | 0.06 | 8.2 | 300 | 13 | 6.9 | <0.001 | <0.01 | 0.08 | 1.7 | <0.2 | <0.2 | 11.2 | <0.01 | 0.03 | 7.9 | 0.011 | 0.04 | 0.57 | 22 | 0.05 | 6.29 | 45 | 0.9
E736652 | <0.001 | 0.02 | 2.33 | 1.1 | <10 | 30 | 0.22 | 0.1 | 0.05 | 0.01 | 7.16 | 28.5 | 29 | 0.2 | 3.9 | 4.95 | 7.98 | 0.05 | <0.02 | <0.01 | 0.016 | 0.06 | 2.7 | 56 | 1.22 | 749 | 0.28 | 0.01 | <0.05 | 47.9 | 260 | 1.4 | 5.2 | <0.001 | <0.01 | <0.05 | 2.6 | <0.2 | <0.2 | 6.1 | <0.01 | 0.01 | 6.8 | <0.005 | 0.02 | 0.72 | 16 | <0.05 | 1.3 | 123 | <0.5
E736653 | <0.001 | 0.02 | 1.4 | 0.7 | <10 | 30 | 0.24 | 0.69 | 0.07 | 0.04 | 33.5 | 12.3 | 24 | 0.27 | 16.7 | 3.34 | 4.72 | 0.05 | 0.02 | <0.01 | 0.009 | 0.13 | 14.3 | 39.5 | 0.62 | 465 | 0.3 | 0.02 | <0.05 | 26.2 | 320 | 8.9 | 7.2 | <0.001 | <0.01 | 0.07 | 1.5 | <0.2 | <0.2 | 8.8 | <0.01 | 0.04 | 10 | 0.006 | 0.04 | 0.38 | 14 | 0.06 | 3.76 | 70 | 0.8
E736654 | <0.001 | 0.01 | 0.49 | 0.5 | <10 | 30 | 0.14 | 0.12 | 0.02 | 0.02 | 23.6 | 4.1 | 12 | 0.37 | 9.6 | 1.52 | 1.72 | <0.05 | 0.02 | <0.01 | <0.005 | 0.06 | 10.4 | 8.4 | 0.19 | 373 | 0.52 | <0.01 | <0.05 | 8.6 | 90 | 2.1 | 3.8 | <0.001 | <0.01 | <0.05 | 0.4 | <0.2 | <0.2 | 2.6 | <0.01 | 0.01 | 8 | <0.005 | 0.03 | 0.3 | 5 | <0.05 | 2.54 | 20 | 0.6
E736655 | 0.001 | <0.01 | 0.76 | 0.6 | <10 | 20 | 0.13 | 0.05 | 0.06 | 0.01 | 18.6 | 7.8 | 22 | 0.18 | 8.4 | 2.24 | 2.61 | <0.05 | <0.02 | <0.01 | 0.005 | 0.08 | 7.5 | 18.6 | 0.31 | 287 | 0.26 | 0.01 | <0.05 | 13.6 | 280 | 0.9 | 4.4 | <0.001 | <0.01 | 0.05 | 0.9 | <0.2 | <0.2 | 7.2 | <0.01 | <0.01 | 3.4 | <0.005 | 0.02 | 0.12 | 7 | 0.05 | 1.92 | 35 | 0.5
E736656 | 0.001 | 0.08 | 0.59 | 1.8 | <10 | 30 | 0.16 | 7.01 | 0.03 | 0.02 | 28.9 | 5.8 | 15 | 0.23 | 48.2 | 2.01 | 2.13 | <0.05 | 0.03 | <0.01 | 0.005 | 0.08 | 9.5 | 8.6 | 0.22 | 246 | 1.93 | 0.01 | 0.08 | 7.3 | 190 | 10.3 | 4.2 | <0.001 | <0.01 | 0.22 | 0.7 | 0.3 | <0.2 | 5.4 | <0.01 | 0.18 | 8.2 | 0.011 | 0.02 | 0.48 | 5 | 0.05 | 2.57 | 24 | 1.1