## WHI21000434_1
Bureau Veritas Commodities Canada Ltd. |  |  |  |  | Final Report | 1
Client: | Aurora Geosciences Ltd. (Whitehorse)
File Created: | 2021-10-07
Job Number: | WHI21000434
Number of Samples: | 7
Project: | Mt. Cameron
Shipment ID:
P.O. Number:
Received: | 2021-08-26
| Method | WGHT | FA350 | AQ300 | AQ300 | AQ300 | AQ300 | AQ300 | AQ300 | AQ300 | AQ300 | AQ300 | AQ300 | AQ300 | AQ300 | AQ300 | AQ300 | AQ300 | AQ300 | AQ300 | AQ300 | AQ300 | AQ300 | AQ300 | AQ300 | AQ300 | AQ300 | AQ300 | AQ300 | AQ300 | AQ300 | AQ300 | AQ300 | AQ300 | AQ300 | AQ300 | AQ300
| Analyte | Wgt | Au | Mo | Cu | Pb | Zn | Ag | Ni | Co | Mn | Fe | As | U | Th | Sr | Cd | Sb | Bi | V | Ca | P | La | Cr | Mg | Ba | Ti | B | Al | Na | K | W | S | Hg | Tl | Ga | Sc
| Unit | KG | PPB | PPM | PPM | PPM | PPM | PPM | PPM | PPM | PPM | % | PPM | PPM | PPM | PPM | PPM | PPM | PPM | PPM | % | % | PPM | PPM | % | PPM | % | PPM | % | % | % | PPM | % | PPM | PPM | PPM | PPM
| MDL | 0.01 | 2 | 1 | 1 | 3 | 1 | 0.3 | 1 | 1 | 2 | 0.01 | 2 | 8 | 2 | 1 | 0.5 | 3 | 3 | 1 | 0.01 | 0.001 | 1 | 1 | 0.01 | 1 | 0.001 | 20 | 0.01 | 0.01 | 0.01 | 2 | 0.05 | 1 | 5 | 5 | 5
Sample | Type
1995451 | Rock | 1.09 | 376 | 4 | 26 | 4 | 67 | 0.8 | 11 | 3 | 605 | 5.48 | 240 | <8 | 5 | 162 | <0.5 | <3 | <3 | 59 | 3.46 | 1.465 | 12 | 28 | 0.25 | 40 | 0.019 | <20 | 1.34 | 0.04 | 0.04 | <2 | 0.83 | <1 | <5 | 6 | <5
1995452 | Rock | 1.09 | 18 | 2 | 66 | 18 | 47 | 0.9 | 10 | 4 | 173 | 5.22 | 32 | <8 | <2 | 15 | <0.5 | 4 | <3 | 46 | 0.49 | 0.241 | 4 | 16 | 0.27 | 25 | 0.005 | <20 | 0.59 | <0.01 | <0.01 | <2 | 2.22 | <1 | <5 | <5 | <5
1995453 | Rock | 0.88 | 25 | 3 | 93 | 21 | 67 | 1.4 | 12 | 5 | 239 | 7.71 | 68 | <8 | <2 | 20 | <0.5 | 5 | <3 | 74 | 0.67 | 0.347 | 5 | 23 | 0.4 | 32 | 0.007 | <20 | 0.89 | <0.01 | <0.01 | <2 | 2.78 | <1 | <5 | <5 | <5
1995454 | Rock | 1.06 | <2 | <1 | 19 | 6 | 40 | <0.3 | 4 | 1 | 75 | 1.12 | <2 | <8 | <2 | 2 | 0.5 | <3 | <3 | 11 | 0.04 | 0.018 | 1 | 9 | 0.19 | 25 | 0.005 | <20 | 0.38 | <0.01 | 0.03 | <2 | <0.05 | <1 | <5 | <5 | <5
1995455 | Rock | 0.45 | <2 | 3 | 18 | 16 | 100 | <0.3 | 26 | 4 | 149 | 2.52 | 3 | <8 | 4 | 11 | <0.5 | <3 | <3 | 25 | 0.08 | 0.054 | 11 | 25 | 0.34 | 64 | 0.002 | <20 | 0.87 | 0.01 | 0.08 | <2 | <0.05 | <1 | <5 | <5 | <5
1995456 | Rock | 0.35 | 2 | <1 | 4 | 18 | 317 | <0.3 | 56 | 12 | 778 | 5.27 | 10 | <8 | <2 | 1193 | 7.2 | <3 | <3 | <1 | 30.68 | 0.011 | 4 | 1 | 0.24 | 16 | <0.001 | <20 | 0.06 | <0.01 | <0.01 | <2 | <0.05 | <1 | <5 | <5 | <5
1995457 | Rock | 1.03 | <2 | <1 | 46 | <3 | 352 | <0.3 | 36 | 8 | 336 | 2.74 | 2 | <8 | <2 | 4 | 0.8 | <3 | <3 | 32 | 0.24 | 0.018 | 2 | 8 | 0.23 | 15 | 0.036 | <20 | 0.47 | 0.03 | 0.01 | <2 | <0.05 | <1 | <5 | <5 | <5
Pulp Duplicates
Reference Materials
STD DS11 | STD |  |  | 14 | 152 | 139 | 348 | 1.9 | 81 | 14 | 1048 | 3.15 | 45 | <8 | 8 | 67 | 2.2 | 7 | 10 | 50 | 1.06 | 0.072 | 18 | 59 | 0.84 | 435 | 0.09 | <20 | 1.17 | 0.08 | 0.4 | 3 | 0.29 | <1 | 7 | <5 | <5
STD OREAS262 | STD |  |  | <1 | 117 | 55 | 152 | 0.4 | 64 | 27 | 540 | 3.29 | 37 | <8 | 9 | 35 | 0.6 | <3 | <3 | 21 | 2.96 | 0.04 | 15 | 42 | 1.17 | 263 | 0.003 | <20 | 1.24 | 0.07 | 0.3 | <2 | 0.27 | <1 | <5 | <5 | <5
STD OXA147 | STD |  | 83
STD OREAS232 | STD |  | 859
STD OXA147 | STD |  | 81
STD OREAS232 | STD |  | 895
BLK | BLK |  |  | <1 | <1 | <3 | <1 | <0.3 | <1 | <1 | <2 | <0.01 | <2 | <8 | <2 | <1 | <0.5 | <3 | <3 | <1 | <0.01 | <0.001 | <1 | <1 | <0.01 | <1 | <0.001 | <20 | <0.01 | <0.01 | <0.01 | <2 | <0.05 | <1 | <5 | <5 | <5
BLK | BLK |  | <2
BLK | BLK |  | <2
Prep Wash
ROCK-WHI | Prep Blank |  | <2 | 1 | 7 | <3 | 34 | <0.3 | 2 | 3 | 492 | 1.9 | <2 | <8 | 2 | 21 | <0.5 | <3 | <3 | 24 | 0.6 | 0.043 | 6 | 7 | 0.47 | 54 | 0.084 | <20 | 0.79 | 0.08 | 0.08 | <2 | <0.05 | <1 | <5 | <5 | <5