## WH21257228
WH21257228 - Finalized
CLIENT : "AURGEO - Aurora Geosciences Ltd."
# of SAMPLES : 75
DATE RECEIVED : 2021-09-24 DATE FINALIZED : 2021-12-11
PROJECT : "OLR-21078-YT"
CERTIFICATE COMMENTS : "ALL:NSS is non-sufficient sample. ME-MS41:Gold determinations by this method are semi-quantitative due to the small sample weight used (0.5g). "
PO NUMBER : " "
| Au-ICP21 | AuME-TL43 | AuME-TL43 | AuME-TL43 | AuME-TL43 | AuME-TL43 | AuME-TL43 | AuME-TL43 | AuME-TL43 | AuME-TL43 | AuME-TL43 | AuME-TL43 | AuME-TL43 | AuME-TL43 | AuME-TL43 | AuME-TL43 | AuME-TL43 | AuME-TL43 | AuME-TL43 | AuME-TL43 | AuME-TL43 | AuME-TL43 | AuME-TL43 | AuME-TL43 | AuME-TL43 | AuME-TL43 | AuME-TL43 | AuME-TL43 | AuME-TL43 | AuME-TL43 | AuME-TL43 | AuME-TL43 | AuME-TL43 | AuME-TL43 | AuME-TL43 | AuME-TL43 | AuME-TL43 | AuME-TL43 | AuME-TL43 | AuME-TL43 | AuME-TL43 | AuME-TL43 | AuME-TL43 | AuME-TL43 | AuME-TL43 | AuME-TL43 | AuME-TL43 | AuME-TL43 | AuME-TL43 | AuME-TL43 | AuME-TL43 | AuME-TL43 | ME-MS41 | ME-MS41 | ME-MS41 | ME-MS41 | ME-MS41 | ME-MS41 | ME-MS41 | ME-MS41 | ME-MS41 | ME-MS41 | ME-MS41 | ME-MS41 | ME-MS41 | ME-MS41 | ME-MS41 | ME-MS41 | ME-MS41 | ME-MS41 | ME-MS41 | ME-MS41 | ME-MS41 | ME-MS41 | ME-MS41 | ME-MS41 | ME-MS41 | ME-MS41 | ME-MS41 | ME-MS41 | ME-MS41 | ME-MS41 | ME-MS41 | ME-MS41 | ME-MS41 | ME-MS41 | ME-MS41 | ME-MS41 | ME-MS41 | ME-MS41 | ME-MS41 | ME-MS41 | ME-MS41 | ME-MS41 | ME-MS41 | ME-MS41 | ME-MS41 | ME-MS41 | ME-MS41 | ME-MS41 | ME-MS41 | ME-MS41 | ME-MS41
SAMPLE | Au | Au | Ag | Al | As | B | Ba | Be | Bi | Ca | Cd | Ce | Co | Cr | Cs | Cu | Fe | Ga | Ge | Hf | Hg | In | K | La | Li | Mg | Mn | Mo | Na | Nb | Ni | P | Pb | Rb | Re | S | Sb | Sc | Se | Sn | Sr | Ta | Te | Th | Ti | Tl | U | V | W | Y | Zn | Zr | Ag | Al | As | Au | B | Ba | Be | Bi | Ca | Cd | Ce | Co | Cr | Cs | Cu | Fe | Ga | Ge | Hf | Hg | In | K | La | Li | Mg | Mn | Mo | Na | Nb | Ni | P | Pb | Rb | Re | S | Sb | Sc | Se | Sn | Sr | Ta | Te | Th | Ti | Tl | U | V | W | Y | Zn | Zr
DESCRIPTION | ppm | ppm | ppm | % | ppm | ppm | ppm | ppm | ppm | % | ppm | ppm | ppm | ppm | ppm | ppm | % | ppm | ppm | ppm | ppm | ppm | % | ppm | ppm | % | ppm | ppm | % | ppm | ppm | ppm | ppm | ppm | ppm | % | ppm | ppm | ppm | ppm | ppm | ppm | ppm | ppm | % | ppm | ppm | ppm | ppm | ppm | ppm | ppm | ppm | % | ppm | ppm | ppm | ppm | ppm | ppm | % | ppm | ppm | ppm | ppm | ppm | ppm | % | ppm | ppm | ppm | ppm | ppm | % | ppm | ppm | % | ppm | ppm | % | ppm | ppm | ppm | ppm | ppm | ppm | % | ppm | ppm | ppm | ppm | ppm | ppm | ppm | ppm | % | ppm | ppm | ppm | ppm | ppm | ppm | ppm
1787001 | <0.001 | 0.002 | 0.18 | 1.71 | 28 | <10 | 110 | 0.79 | 0.21 | 0.25 | 0.43 | 21.8 | 15.3 | 35 | 4.68 | 37.2 | 4.22 | 5.89 | 0.06 | 0.04 | 0.03 | 0.021 | 0.14 | 10.5 | 16.6 | 0.59 | 355 | 2.15 | 0.01 | 2.68 | 41.6 | 630 | 18.2 | 10 | <0.001 | 0.08 | 1.52 | 2.5 | 0.9 | 0.4 | 66.7 | <0.01 | 0.05 | 2.3 | 0.088 | 0.14 | 0.79 | 47 | 0.21 | 5.3 | 93 | 1.7
1787002 | 0.001 | 0.001 | 0.05 | 1.91 | 13.6 | <10 | 220 | 0.55 | 0.13 | 0.27 | 0.13 | 22.1 | 14.2 | 34 | 2.27 | 27.4 | 2.56 | 5.74 | 0.06 | 0.04 | 0.04 | 0.017 | 0.15 | 10.9 | 16.5 | 0.62 | 291 | 0.86 | 0.01 | 4.21 | 34.1 | 710 | 9.2 | 10.6 | <0.001 | 0.03 | 0.51 | 2.6 | <0.2 | 0.4 | 40 | <0.01 | 0.03 | 2.8 | 0.092 | 0.14 | 0.61 | 46 | 0.38 | 4.82 | 53 | 1.5
1787003 | 0.002 | 0.007 | 0.15 | 1.96 | 13.6 | <10 | 150 | 0.94 | 0.15 | 0.27 | 0.28 | 23.3 | 14.9 | 47 | 4.25 | 53.5 | 3.01 | 6.66 | 0.06 | 0.02 | 0.03 | 0.023 | 0.1 | 10.6 | 20.5 | 0.73 | 339 | 0.94 | 0.01 | 3.11 | 39.4 | 450 | 20.4 | 8.1 | <0.001 | 0.03 | 0.88 | 2.6 | 0.3 | 0.5 | 51.9 | <0.01 | 0.03 | 2.1 | 0.108 | 0.13 | 0.66 | 58 | 0.29 | 4.01 | 78 | 0.9
1787004 | <0.001 | 0.001 | 0.34 | 5.53 | 15.1 | <10 | 110 | 1.5 | 0.11 | 1.23 | 0.78 | 16.85 | 14.2 | 31 | 6.02 | 31 | 3.47 | 12.75 | 0.07 | 0.1 | 0.03 | 0.016 | 0.33 | 9.3 | 39.5 | 1.56 | 1800 | 0.86 | 0.04 | 0.91 | 31.9 | 710 | 21.9 | 26.4 | <0.001 | 0.04 | 0.88 | 5.8 | 0.5 | 0.3 | 282 | <0.01 | 0.04 | 2.3 | 0.093 | 0.29 | 0.65 | 58 | 0.09 | 20.6 | 116 | 4.3
1787005 | 0.012 | 0.007 | 0.07 | 2.72 | 12.2 | <10 | 190 | 0.59 | 0.08 | 0.54 | 0.2 | 16.2 | 24.9 | 211 | 8.03 | 71.5 | 3.81 | 6.92 | 0.06 | 0.02 | 0.01 | 0.013 | 0.52 | 8.1 | 28.2 | 2.75 | 472 | 0.54 | 0.01 | 0.42 | 132 | 1550 | 12.9 | 43.9 | <0.001 | 0.01 | 0.43 | 3 | 0.2 | 0.3 | 50.1 | <0.01 | 0.04 | 2.1 | 0.128 | 0.16 | 0.45 | 100 | 0.14 | 5.81 | 66 | 1
1787006 | 0.005 | 0.006 | 0.13 | 2.2 | 19.2 | <10 | 260 | 0.62 | 0.18 | 0.41 | 0.28 | 23.9 | 17.6 | 98 | 4.08 | 56.3 | 3.22 | 6.65 | 0.07 | 0.02 | 0.02 | 0.019 | 0.23 | 11.7 | 23.1 | 1.49 | 397 | 0.81 | 0.01 | 1.16 | 79.2 | 1060 | 14.1 | 21.3 | <0.001 | 0.02 | 0.61 | 3.7 | 0.2 | 0.4 | 40.7 | <0.01 | 0.03 | 3.2 | 0.115 | 0.11 | 0.89 | 72 | 0.37 | 7.76 | 70 | 0.9
1787007 | 0.001 | 0.002 | 0.03 | 1.2 | 5.5 | <10 | 130 | 0.38 | 0.12 | 0.32 | 0.16 | 27.4 | 10.8 | 34 | 0.54 | 32.5 | 2.5 | 3.88 | 0.06 | 0.04 | 0.01 | 0.017 | 0.05 | 11.9 | 8.7 | 0.72 | 431 | 0.55 | 0.01 | 0.63 | 34.9 | 870 | 6.1 | 5.4 | <0.001 | <0.01 | 0.5 | 3 | <0.2 | 0.4 | 15.8 | <0.01 | 0.04 | 4.4 | 0.092 | 0.06 | 0.63 | 48 | 0.3 | 6.91 | 48 | 2
1787008 | <0.001 | 0.002 | 0.17 | 0.7 | 0.9 | <10 | 50 | 0.08 | 0.12 | 0.05 | 0.06 | 7.2 | 1.8 | 10 | 0.37 | 7.4 | 0.83 | 4.93 | <0.05 | <0.02 | 0.04 | 0.01 | 0.01 | 3.5 | 1.3 | 0.09 | 74 | 0.4 | <0.01 | 1.01 | 3.2 | 400 | 6.7 | 2.1 | <0.001 | 0.03 | 0.2 | 0.3 | 0.2 | 0.6 | 5.4 | <0.01 | 0.03 | <0.2 | 0.029 | 0.04 | 0.33 | 30 | 0.06 | 1.14 | 13 | <0.5
1787009 | <0.001 | 0.004 | 0.15 | 1.34 | 2.5 | <10 | 80 | 0.13 | 0.12 | 0.14 | 0.1 | 9.71 | 6.4 | 15 | 0.57 | 23.3 | 2.3 | 8.05 | <0.05 | <0.02 | 0.03 | 0.011 | 0.03 | 4.5 | 4.5 | 0.43 | 301 | 0.55 | <0.01 | 0.95 | 7.8 | 370 | 6.1 | 4.3 | <0.001 | 0.02 | 0.46 | 1.9 | <0.2 | 0.6 | 15.2 | <0.01 | 0.03 | 0.2 | 0.085 | 0.07 | 0.3 | 75 | 0.08 | 2.21 | 36 | <0.5
1787010 | 1.45 | 0.227 | 45 | 1.38 | 513 | 20 | 10 | 0.45 | 3.43 | 3.22 | 31.3 | 122 | 25.1 | 55 | 1.65 | 4290 | 5.68 | 6.95 | 0.17 | 0.02 | 1.9 | 1.33 | 0.23 | 72.3 | 13.7 | 1.97 | 1540 | 106 | 0.08 | 0.2 | 198 | 650 | 5510 | 18.2 | 0.07 | 2.04 | 53.2 | 4.6 | 6.8 | 12.1 | 75.1 | <0.01 | 0.67 | 4.6 | 0.073 | 1.58 | 1.75 | 193 | 14.1 | 8.31 | 4320 | 1.6
1787011 | 0.002 | 0.002 | 0.14 | 2.19 | 9.7 | <10 | 180 | 0.6 | 0.19 | 0.21 | 0.29 | 18.2 | 14.7 | 40 | 1.33 | 24.8 | 3.82 | 7.81 | <0.05 | 0.08 | 0.04 | 0.038 | 0.05 | 8.1 | 25.6 | 0.85 | 602 | 1.23 | <0.01 | 2 | 27.3 | 750 | 27.2 | 6.6 | <0.001 | 0.01 | 0.73 | 4.4 | 0.3 | 0.7 | 12.5 | <0.01 | 0.05 | 2.6 | 0.084 | 0.08 | 0.45 | 70 | 0.36 | 4.26 | 96 | 2.5
1787012 | 0.001 | 0.002 | 0.14 | 2.07 | 7.1 | <10 | 90 | 0.33 | 0.19 | 0.11 | 0.22 | 15.75 | 7.5 | 36 | 0.98 | 18.8 | 3.07 | 7.65 | <0.05 | <0.02 | 0.04 | 0.031 | 0.04 | 7.9 | 12.4 | 0.5 | 294 | 0.84 | <0.01 | 2.11 | 17.7 | 490 | 18.2 | 5.1 | <0.001 | 0.02 | 0.9 | 1.4 | 0.3 | 0.9 | 8.9 | <0.01 | 0.06 | 0.2 | 0.051 | 0.09 | 0.59 | 59 | 0.17 | 2.82 | 54 | 0.5
1787013 | <0.001 | 0.001 | 0.23 | 0.99 | 2.2 | <10 | 90 | 0.13 | 0.22 | 0.09 | 0.1 | 12.2 | 3.2 | 20 | 0.5 | 10.8 | 1.43 | 7.85 | <0.05 | <0.02 | 0.06 | 0.014 | 0.02 | 6.1 | 3.5 | 0.21 | 125 | 0.59 | <0.01 | 2.29 | 5.9 | 510 | 8 | 2.8 | <0.001 | 0.05 | 0.34 | 0.8 | 0.4 | 1.1 | 10.2 | <0.01 | 0.04 | <0.2 | 0.062 | 0.04 | 0.49 | 51 | 0.13 | 1.95 | 24 | 0.5
1787014 | NSS | 0.008 | 0.04 | 1.29 | 2.6 | <10 | 250 | 0.28 | 0.27 | 0.15 | 0.12 | 15.15 | 8.9 | 29 | 1.02 | 31.8 | 2.76 | 9.52 | <0.05 | 0.02 | 0.02 | 0.018 | 0.04 | 7.3 | 6.7 | 0.49 | 527 | 0.79 | <0.01 | 1.9 | 12.7 | 350 | 8 | 7.9 | <0.001 | 0.03 | 0.57 | 1.7 | <0.2 | 1.4 | 15.3 | <0.01 | 0.04 | 0.3 | 0.13 | 0.05 | 0.42 | 87 | 0.12 | 2.76 | 48 | 0.8
1787015 | 0.01 | 0.001 | 0.04 | 1.1 | 1 | <10 | 230 | 0.15 | 0.17 | 0.24 | 0.1 | 8.91 | 7.1 | 15 | 1.14 | 27.1 | 1.99 | 7.35 | <0.05 | 0.02 | 0.02 | 0.011 | 0.04 | 4.4 | 4.5 | 0.51 | 352 | 0.46 | <0.01 | 1.83 | 6.6 | 280 | 7 | 7.7 | <0.001 | 0.04 | 0.57 | 2.3 | 0.2 | 1 | 23 | <0.01 | 0.03 | 0.2 | 0.189 | 0.04 | 0.23 | 77 | 0.07 | 2.84 | 38 | 0.7
1787016 | NSS | 0.006 | 0.13 | 1.29 | 2 | <10 | 140 | 0.25 | 0.14 | 0.12 | 0.15 | 11.55 | 9 | 22 | 0.69 | 34.1 | 3.44 | 7.69 | <0.05 | <0.02 | 0.05 | 0.015 | 0.05 | 4.9 | 5 | 0.46 | 584 | 0.62 | <0.01 | 1.98 | 10.1 | 640 | 5.4 | 6.9 | <0.001 | 0.07 | 0.43 | 1 | 0.2 | 0.8 | 13.8 | <0.01 | 0.04 | <0.2 | 0.071 | 0.03 | 0.42 | 96 | 0.07 | 2.58 | 51 | 0.5
1787017 | NSS | [51 empty] | 0.24 | 0.54 | 1.1 | <0.02 | <10 | 540 | 0.13 | 0.1 | 0.31 | 0.25 | 5.79 | 7.3 | 7 | 0.58 | 14.3 | 0.99 | 2.19 | <0.05 | <0.02 | 0.09 | 0.009 | 0.08 | 2.7 | 1 | 0.11 | 2600 | 0.54 | <0.01 | 0.12 | 4.8 | 1610 | 5.3 | 7.9 | <0.001 | 0.16 | 0.25 | 0.2 | 0.3 | 0.3 | 22.2 | <0.01 | 0.01 | <0.2 | <0.005 | 0.14 | 0.24 | 27 | 0.08 | 1.39 | 59 | <0.5
1787018 | NSS | <0.001 | 0.14 | 1.35 | 1.5 | <10 | 490 | 0.39 | 0.12 | 0.12 | 0.14 | 9.48 | 6.8 | 13 | 0.98 | 29.1 | 2.17 | 6.39 | <0.05 | <0.02 | 0.05 | 0.011 | 0.03 | 6.4 | 3.8 | 0.35 | 932 | 0.74 | 0.01 | 0.86 | 7.9 | 1230 | 5.7 | 3.5 | <0.001 | 0.15 | 0.43 | 0.2 | 0.3 | 0.6 | 13.3 | <0.01 | 0.04 | <0.2 | 0.009 | 0.06 | 0.59 | 76 | 0.12 | 4.1 | 36 | <0.5
1787019 | NSS | 0.003 | 0.27 | 0.63 | 2.3 | <10 | 200 | 0.24 | 0.22 | 0.23 | 0.23 | 11.3 | 7 | 18 | 1.92 | 23 | 2.67 | 7.44 | <0.05 | 0.04 | 0.07 | 0.017 | 0.05 | 5.3 | 1.5 | 0.12 | 665 | 1.1 | <0.01 | 6.53 | 8 | 750 | 6.8 | 8.4 | <0.001 | 0.12 | 0.81 | 1.1 | <0.2 | 1.6 | 24.2 | 0.01 | 0.06 | <0.2 | 0.115 | 0.06 | 0.5 | 100 | 0.13 | 1.77 | 45 | 2.4
1787020 | <0.001 | 0.002 | 0.02 | 0.89 | 1.4 | <10 | 50 | 0.25 | 0.02 | 0.59 | 0.01 | 10.7 | 3.6 | 29 | 0.17 | 27.2 | 2.25 | 3.79 | 0.07 | 0.11 | <0.01 | 0.006 | 0.06 | 5.1 | 1.7 | 0.36 | 436 | 3.64 | 0.05 | 0.08 | 14 | 360 | 1.4 | 1.8 | <0.001 | <0.01 | 0.21 | 1.9 | <0.2 | 1.3 | 24.2 | <0.01 | 0.01 | 2.1 | 0.056 | <0.02 | 0.34 | 21 | 0.31 | 7.15 | 24 | 3
1787021 | 0.006 | 0.011 | 0.05 | 1.32 | 5.6 | <10 | 230 | 0.5 | 0.15 | 0.28 | 0.19 | 21.6 | 11.2 | 41 | 1.93 | 67.3 | 2.64 | 4.89 | <0.05 | <0.02 | 0.02 | 0.02 | 0.04 | 9.4 | 15.2 | 0.62 | 508 | 0.79 | 0.01 | 0.99 | 27.5 | 670 | 5.7 | 5.8 | <0.001 | 0.04 | 0.56 | 2 | 0.4 | 0.5 | 18.9 | <0.01 | 0.04 | 0.7 | 0.059 | 0.05 | 0.7 | 61 | 0.45 | 5.26 | 63 | <0.5
1787022 | NSS | 0.004 | 0.33 | 1.07 | 14.9 | <10 | 100 | 0.41 | 0.18 | 0.36 | 0.2 | 10.95 | 10.4 | 57 | 2.02 | 30.9 | 2.62 | 6.85 | <0.05 | 0.04 | 0.07 | 0.016 | 0.04 | 5.1 | 7 | 0.33 | 416 | 2.15 | <0.01 | 6.25 | 17.2 | 630 | 15.5 | 7.9 | <0.001 | 0.08 | 0.62 | 1.9 | 0.2 | 0.9 | 20.5 | <0.01 | 0.07 | 0.5 | 0.149 | 0.06 | 0.47 | 82 | 0.34 | 2.2 | 41 | 1.8
1787023 | <0.001 | 0.005 | 0.14 | 2.27 | 71 | <10 | 120 | 0.88 | 0.14 | 0.38 | 0.19 | 22.2 | 34 | 57 | 2.29 | 77.3 | 2.89 | 6.99 | <0.05 | 0.02 | 0.05 | 0.018 | 0.07 | 9.4 | 19.7 | 0.98 | 477 | 0.85 | 0.01 | 2.84 | 67.4 | 890 | 24.2 | 6.9 | <0.001 | 0.04 | 0.6 | 2.3 | 0.2 | 0.4 | 87.7 | 0.01 | 0.05 | 1.2 | 0.103 | 0.07 | 0.72 | 70 | 0.34 | 5.68 | 74 | 0.9
1787024 | 0.001 | 0.002 | 0.04 | 2.11 | 5.5 | <10 | 60 | 0.85 | 0.24 | 0.13 | 0.32 | 19.4 | 10.2 | 76 | 1.01 | 29.1 | 3.71 | 7.4 | <0.05 | 0.03 | 0.04 | 0.026 | 0.03 | 8.3 | 11.9 | 0.46 | 511 | 1.16 | <0.01 | 4.79 | 20.2 | 920 | 7.7 | 4.7 | <0.001 | 0.07 | 0.54 | 1.4 | 0.4 | 0.9 | 10.2 | 0.01 | 0.03 | 0.4 | 0.083 | 0.04 | 0.72 | 78 | 0.31 | 3.54 | 52 | 1.2
1787025 | <0.001 | 0.002 | 0.04 | 1.49 | 13.4 | <10 | 120 | 0.43 | 0.12 | 0.29 | 0.12 | 33 | 12 | 29 | 0.99 | 45 | 2.73 | 4.67 | 0.06 | <0.02 | 0.02 | 0.019 | 0.03 | 17.2 | 12.6 | 0.68 | 396 | 0.83 | <0.01 | 0.85 | 28.1 | 980 | 7.6 | 4.8 | <0.001 | 0.02 | 0.47 | 1.8 | <0.2 | 0.4 | 17.5 | <0.01 | 0.04 | 1 | 0.045 | 0.06 | 0.55 | 43 | 0.28 | 9.03 | 52 | <0.5
1787026 | 0.001 | 0.003 | 0.13 | 1.34 | 6.5 | <10 | 270 | 0.44 | 0.09 | 0.17 | 0.2 | 15.65 | 14.1 | 23 | 0.83 | 114.5 | 5.11 | 4.71 | <0.05 | <0.02 | 0.05 | 0.032 | 0.05 | 6.4 | 5.8 | 0.44 | 1090 | 1.04 | 0.02 | 0.29 | 12.6 | 1210 | 6.3 | 4.3 | <0.001 | 0.1 | 1.09 | 0.9 | 0.3 | 0.3 | 19.9 | <0.01 | 0.08 | <0.2 | 0.006 | 0.04 | 0.37 | 96 | 0.21 | 8.2 | 83 | <0.5
1787027 | 0.005 | 0.005 | 0.19 | 2.51 | 12.3 | <10 | 390 | 1 | 0.18 | 0.35 | 0.12 | 21.9 | 14.1 | 26 | 0.67 | 140.5 | 3.42 | 8.02 | 0.05 | 0.05 | 0.08 | 0.031 | 0.04 | 10.8 | 16.8 | 1.02 | 893 | 0.93 | 0.01 | 0.88 | 15.6 | 1480 | 9.5 | 5.2 | <0.001 | 0.09 | 0.62 | 1.8 | 0.6 | 0.5 | 15.9 | 0.01 | 0.07 | 0.3 | 0.014 | 0.08 | 0.66 | 68 | 0.24 | 13.85 | 63 | 1.2
1787028 | 0.006 | 0.016 | 0.21 | 1.48 | 27.7 | <10 | 120 | 0.59 | 0.18 | 0.39 | 0.13 | 23.1 | 11.4 | 34 | 0.97 | 72.7 | 2.68 | 4.61 | <0.05 | <0.02 | 0.04 | 0.02 | 0.03 | 11.4 | 10.8 | 0.75 | 353 | 0.73 | 0.01 | 1.09 | 31.3 | 520 | 7 | 4.8 | <0.001 | 0.02 | 0.71 | 2.7 | 0.4 | 0.5 | 17.9 | <0.01 | 0.04 | 1.4 | 0.066 | 0.05 | 0.72 | 60 | 0.87 | 8.48 | 44 | 0.5
1787029 | 0.003 | 0.003 | 0.17 | 3.12 | 6.6 | <10 | 340 | 1.3 | 0.14 | 0.32 | 0.12 | 28.9 | 25.1 | 29 | 1.58 | 247 | 4.54 | 9.6 | 0.06 | 0.03 | 0.05 | 0.031 | 0.06 | 12.6 | 20.8 | 1.55 | 1640 | 0.88 | 0.01 | 0.74 | 24.7 | 1090 | 13.1 | 8.4 | <0.001 | 0.07 | 0.78 | 3.4 | 0.3 | 0.4 | 22.5 | 0.01 | 0.05 | 0.3 | 0.039 | 0.09 | 0.7 | 107 | 0.16 | 16.75 | 92 | 0.6
1787030 | 0.002 | 0.005 | 0.13 | 1.75 | 17.5 | <10 | 160 | 0.64 | 0.18 | 0.36 | 0.3 | 15.65 | 12.9 | 62 | 1.02 | 29.9 | 3.76 | 7.77 | <0.05 | 0.02 | 0.04 | 0.02 | 0.05 | 6.5 | 7.5 | 0.52 | 868 | 1.02 | <0.01 | 5.44 | 23.1 | 930 | 11 | 7.6 | <0.001 | 0.12 | 0.94 | 0.9 | 0.2 | 0.9 | 19.4 | 0.01 | 0.06 | <0.2 | 0.075 | 0.05 | 0.67 | 94 | 0.24 | 4.9 | 51 | 1
1787031 | 0.003 | 0.003 | 0.59 | 2.24 | 11.8 | <10 | 220 | 0.71 | 0.16 | 0.38 | 0.1 | 19.45 | 10 | 43 | 1.43 | 42.3 | 2.58 | 6.82 | <0.05 | 0.03 | 0.04 | 0.023 | 0.05 | 10.7 | 13.3 | 0.69 | 411 | 0.87 | 0.01 | 1.31 | 28.2 | 1210 | 9 | 5.3 | <0.001 | 0.1 | 0.49 | 1.3 | 0.5 | 0.5 | 23 | 0.01 | 0.05 | 0.3 | 0.03 | 0.11 | 0.96 | 59 | 0.19 | 7.96 | 56 | 0.7
1787032 | 0.003 | 0.002 | 0.55 | 2.27 | 12.5 | <10 | 220 | 0.74 | 0.16 | 0.37 | 0.1 | 19.95 | 9.5 | 42 | 1.35 | 44.5 | 2.53 | 6.65 | <0.05 | 0.03 | 0.04 | 0.022 | 0.05 | 11 | 13 | 0.66 | 439 | 0.95 | 0.01 | 1.17 | 28.7 | 1380 | 8.5 | 5.3 | <0.001 | 0.11 | 0.51 | 1.2 | 0.5 | 0.4 | 23.1 | 0.01 | 0.04 | 0.3 | 0.024 | 0.1 | 1.06 | 57 | 0.17 | 9.01 | 54 | 0.9
1787033 | 0.002 | 0.002 | 0.2 | 2.72 | 12.9 | <10 | 170 | 0.66 | 0.15 | 0.21 | 0.19 | 22.4 | 11.5 | 46 | 1.75 | 40.5 | 3.04 | 7.97 | 0.05 | 0.02 | 0.05 | 0.026 | 0.08 | 10.4 | 16.5 | 0.87 | 395 | 1.47 | 0.01 | 2.73 | 34.5 | 770 | 10.4 | 7.4 | <0.001 | 0.05 | 0.66 | 3.1 | 0.4 | 0.6 | 18.5 | <0.01 | 0.04 | 0.6 | 0.078 | 0.13 | 0.73 | 61 | 0.13 | 7.14 | 66 | 1
1787034 | 0.002 | 0.012 | 0.12 | 1.84 | 43 | <10 | 110 | 0.62 | 0.33 | 0.32 | 0.3 | 17 | 9.7 | 43 | 1.65 | 28.1 | 3.1 | 8.38 | <0.05 | 0.02 | 0.03 | 0.027 | 0.05 | 9.5 | 13.6 | 0.68 | 386 | 1.71 | 0.01 | 2.07 | 23.3 | 490 | 13.9 | 5.6 | <0.001 | 0.06 | 0.65 | 2.6 | 0.2 | 1.1 | 29.6 | <0.01 | 0.04 | 0.7 | 0.103 | 0.07 | 0.73 | 72 | 0.31 | 5.89 | 62 | 0.9
1787035 | 0.001 | <0.001 | 0.28 | 1.43 | 8.4 | <10 | 140 | 0.29 | 0.22 | 0.11 | 0.35 | 14.7 | 7.2 | 25 | 1.63 | 22.7 | 2.99 | 11.2 | <0.05 | 0.05 | 0.05 | 0.02 | 0.08 | 6.6 | 5.5 | 0.34 | 398 | 1.06 | 0.01 | 6.16 | 9.6 | 590 | 17.8 | 6.7 | <0.001 | 0.07 | 0.31 | 1.1 | <0.2 | 1.5 | 13.6 | 0.01 | 0.05 | <0.2 | 0.112 | 0.06 | 0.59 | 84 | 0.12 | 2.84 | 62 | 2.9
1787036 | 0.008 | 0.001 | 0.58 | 3.82 | 17.2 | <10 | 90 | 0.67 | 0.25 | 0.3 | 0.41 | 17.3 | 9 | 33 | 1.47 | 32 | 3.49 | 10.5 | 0.05 | 0.04 | 0.14 | 0.03 | 0.06 | 6.3 | 17.5 | 0.52 | 330 | 0.7 | 0.01 | 3.45 | 14.9 | 1240 | 14.3 | 4 | <0.001 | 0.11 | 0.66 | 1.5 | 0.7 | 0.8 | 14.9 | 0.01 | 0.06 | 0.2 | 0.07 | 0.06 | 1.17 | 71 | 0.36 | 6.67 | 117 | 2.2
1787037 | 0.013 | 0.009 | 0.11 | 2.84 | 15.3 | <10 | 160 | 0.83 | 0.39 | 0.18 | 0.53 | 23.7 | 14.1 | 32 | 1.95 | 40.5 | 2.86 | 7.21 | <0.05 | 0.07 | 0.05 | 0.03 | 0.08 | 8.5 | 15.1 | 0.73 | 497 | 0.79 | 0.01 | 3.58 | 29.5 | 710 | 11.8 | 8.2 | <0.001 | 0.06 | 0.58 | 2.3 | 0.5 | 1.2 | 17.8 | 0.01 | 0.05 | 0.9 | 0.112 | 0.09 | 0.76 | 59 | 0.42 | 5.24 | 67 | 3.5
1787038 | NSS | 0.001 | 0.14 | 1.89 | 10.7 | <10 | 130 | 0.46 | 0.28 | 0.14 | 0.48 | 11.4 | 7.1 | 22 | 1.69 | 30.4 | 2.12 | 6.24 | <0.05 | 0.03 | 0.11 | 0.02 | 0.06 | 4.9 | 11.4 | 0.41 | 356 | 0.77 | 0.01 | 2.75 | 13.3 | 920 | 12.2 | 7.1 | <0.001 | 0.1 | 0.45 | 1 | 0.5 | 0.8 | 19.8 | 0.01 | 0.06 | <0.2 | 0.066 | 0.06 | 0.6 | 52 | 0.48 | 3.14 | 54 | 1.9
1787039 | 0.007 | 0.004 | 0.12 | 1.89 | 10.3 | <10 | 130 | 0.44 | 0.15 | 0.16 | 0.3 | 19.25 | 10 | 33 | 1.81 | 30.1 | 2.55 | 6.02 | <0.05 | 0.02 | 0.05 | 0.019 | 0.07 | 8.6 | 12 | 0.54 | 446 | 0.66 | 0.01 | 1.91 | 23.4 | 680 | 12.3 | 11.2 | <0.001 | 0.04 | 0.42 | 2.1 | 0.3 | 0.5 | 13.9 | <0.01 | 0.05 | 0.9 | 0.097 | 0.08 | 0.64 | 61 | 0.3 | 4.57 | 67 | 1
1787040 | 0.152 | 0.172 | 1.26 | 2.15 | 46.7 | <10 | 30 | 0.39 | 0.57 | 1.01 | 1.19 | 8.52 | 15.2 | 15 | 3.88 | 2310 | 4.07 | 6.35 | 0.05 | 0.03 | 0.03 | 0.071 | 0.33 | 3.8 | 24.3 | 0.77 | 689 | 211 | 0.1 | 0.14 | 11.7 | 690 | 34.8 | 17.3 | 0.215 | 1.53 | 1.15 | 3.8 | 2.5 | 0.9 | 61.6 | <0.01 | 0.45 | 3.3 | 0.071 | 0.23 | 0.73 | 51 | 3.24 | 6.16 | 207 | 0.7
1787041 | 0.003 | 0.004 | 0.05 | 2.01 | 10 | <10 | 130 | 0.51 | 0.14 | 0.26 | 0.27 | 28.4 | 10.8 | 35 | 1.55 | 28 | 2.37 | 5.27 | 0.05 | <0.02 | 0.02 | 0.019 | 0.06 | 12.5 | 11.1 | 0.63 | 310 | 0.9 | 0.01 | 1.33 | 32.1 | 740 | 8.2 | 7.3 | <0.001 | 0.02 | 0.42 | 2.7 | 0.3 | 0.5 | 18.5 | <0.01 | 0.04 | 1.7 | 0.09 | 0.09 | 0.71 | 53 | 0.26 | 7.19 | 52 | 0.7
1787042 | <0.001 | 0.001 | 0.13 | 0.86 | 4.2 | <10 | 50 | 0.17 | 0.14 | 0.08 | 0.38 | 6.82 | 3.1 | 12 | 0.84 | 11 | 1.21 | 4.27 | <0.05 | <0.02 | 0.05 | 0.008 | 0.05 | 2.9 | 3 | 0.16 | 149 | 0.65 | 0.01 | 1.38 | 5.9 | 420 | 6.1 | 4.7 | <0.001 | 0.04 | 0.28 | 0.5 | 0.4 | 0.7 | 7.2 | <0.01 | 0.02 | <0.2 | 0.05 | 0.03 | 0.34 | 33 | 0.21 | 1.5 | 19 | 0.5
1787043 | 0.007 | 0.007 | 0.05 | 2.17 | 10.9 | <10 | 110 | 0.5 | 0.16 | 0.21 | 0.29 | 27.5 | 11 | 33 | 1.37 | 31.6 | 2.55 | 5.47 | <0.05 | 0.04 | 0.03 | 0.017 | 0.07 | 10.8 | 13.5 | 0.61 | 298 | 0.77 | 0.01 | 1.73 | 29.6 | 720 | 8.6 | 8.1 | <0.001 | 0.01 | 0.46 | 2.7 | 0.6 | 0.7 | 12.1 | <0.01 | 0.02 | 2.6 | 0.097 | 0.09 | 0.67 | 59 | 0.43 | 5.11 | 47 | 1.5
1787044 | 0.003 | 0.002 | 0.22 | 3.05 | 13.6 | <10 | 220 | 1.01 | 0.4 | 0.22 | 0.4 | 23.1 | 16.9 | 34 | 2.72 | 40.4 | 3.55 | 10.55 | <0.05 | 0.08 | 0.08 | 0.034 | 0.08 | 7.8 | 19.1 | 0.69 | 761 | 1.09 | 0.01 | 5.64 | 23.9 | 600 | 16.9 | 10.1 | <0.001 | 0.05 | 1.05 | 3.5 | 0.6 | 1.7 | 18.4 | 0.01 | 0.04 | 0.9 | 0.163 | 0.12 | 0.82 | 79 | 0.37 | 5.75 | 64 | 4
1787045 | 0.011 | 0.008 | 0.17 | 2.28 | 25.4 | <10 | 230 | 0.5 | 0.18 | 0.3 | 0.29 | 23.4 | 18.3 | 32 | 2.74 | 101.5 | 2.96 | 6.8 | 0.06 | 0.03 | 0.04 | 0.019 | 0.13 | 10 | 17.4 | 0.82 | 488 | 1.27 | 0.01 | 1.44 | 35 | 800 | 13.5 | 12 | <0.001 | 0.01 | 0.56 | 3.6 | 0.7 | 0.7 | 23.4 | <0.01 | 0.05 | 2.4 | 0.104 | 0.12 | 0.85 | 65 | 0.42 | 6.53 | 69 | 1.1
1787046 | 0.467 | 0.375 | 1.05 | 3.15 | 77.1 | <10 | 250 | 1.46 | 0.67 | 0.15 | 0.58 | 78.9 | 102.5 | 32 | 16.15 | 154.5 | 7.83 | 10.35 | 0.11 | 0.09 | 0.1 | 0.168 | 0.11 | 26.5 | 45.7 | 0.87 | 3160 | 3.65 | 0.01 | 0.79 | 46.4 | 1180 | 69.3 | 10.5 | <0.001 | 0.01 | 2.66 | 8.8 | 1.2 | 1.4 | 25.5 | <0.01 | 0.22 | 3.5 | 0.041 | 0.23 | 1.31 | 53 | 0.21 | 22.1 | 123 | 2.7
1787047 | 0.001 | 0.007 | 0.06 | 1.06 | 8.1 | <10 | 170 | 0.18 | 0.22 | 0.29 | 0.19 | 17.4 | 6 | 27 | 1.66 | 15 | 2.07 | 8.87 | <0.05 | <0.02 | 0.02 | 0.016 | 0.04 | 7.7 | 6.9 | 0.32 | 287 | 0.82 | <0.01 | 2.37 | 13.9 | 400 | 12.1 | 10.3 | <0.001 | 0.02 | 0.77 | 2 | 0.4 | 1.3 | 15.1 | <0.01 | 0.02 | 0.5 | 0.113 | 0.07 | 0.4 | 65 | 0.15 | 2.58 | 50 | 0.7
1787048 | 0.001 | 0.001 | 0.06 | 1.14 | 23.8 | <10 | 100 | 0.26 | 0.37 | 0.4 | 0.21 | 13 | 4.5 | 24 | 1.03 | 13.3 | 2.19 | 7.71 | <0.05 | <0.02 | 0.03 | 0.023 | 0.03 | 5.1 | 12.6 | 0.46 | 292 | 1.82 | <0.01 | 1.75 | 15.3 | 380 | 16.7 | 5.4 | <0.001 | 0.02 | 4.21 | 1.1 | 0.6 | 1.5 | 11 | <0.01 | 0.06 | 0.2 | 0.06 | 0.1 | 0.88 | 64 | 0.33 | 2.12 | 57 | 0.8
1787049 | 0.003 | 0.002 | 0.11 | 2.35 | 50.3 | <10 | 150 | 0.89 | 0.84 | 1.41 | 0.65 | 23.7 | 9.6 | 33 | 2.39 | 17.3 | 3.27 | 8.3 | 0.05 | 0.05 | 0.04 | 0.039 | 0.05 | 11.9 | 20.8 | 1.05 | 1370 | 0.82 | 0.02 | 3.18 | 17.8 | 1160 | 25.6 | 5.9 | <0.001 | 0.1 | 1.82 | 1.6 | 0.6 | 1.7 | 22.7 | 0.01 | 0.03 | 0.3 | 0.051 | 0.1 | 2.61 | 71 | 0.72 | 12.25 | 189 | 1.8
1787050 | <0.001 | 0.011 | 0.03 | 0.9 | 1.7 | <10 | 50 | 0.22 | 0.04 | 0.63 | 0.02 | 11.15 | 3.8 | 28 | 0.23 | 26.4 | 2.26 | 4.19 | 0.07 | 0.13 | <0.01 | 0.005 | 0.06 | 5.3 | 1.7 | 0.38 | 432 | 4.08 | 0.05 | 0.09 | 14.7 | 360 | 1.4 | 1.9 | <0.001 | 0.01 | 0.23 | 2 | 0.3 | 1.5 | 24.3 | <0.01 | <0.01 | 2.2 | 0.059 | <0.02 | 0.34 | 21 | 0.32 | 6.95 | 23 | 3
1787051 | 0.014 | 0.012 | 0.17 | 1.06 | 237 | <10 | 70 | 0.3 | 0.31 | 8.3 | 0.57 | 16.65 | 10.5 | 20 | 2.07 | 14.9 | 1.74 | 3.17 | <0.05 | 0.04 | 0.05 | 0.015 | 0.05 | 8.8 | 12.5 | 5.72 | 390 | 0.49 | 0.01 | 0.55 | 26.5 | 780 | 10.2 | 6.9 | 0.001 | <0.01 | 1.35 | 2.8 | 0.8 | 0.5 | 66.6 | <0.01 | 0.13 | 1.7 | 0.041 | 0.18 | 1.12 | 33 | 0.26 | 11.1 | 57 | 1.4
1787052 | 0.013 | 0.008 | 0.19 | 1.17 | 48.8 | 10 | 60 | 0.47 | 0.18 | 7.77 | 0.94 | 17.9 | 10.8 | 23 | 2.16 | 21.2 | 1.96 | 3.73 | 0.05 | 0.06 | 0.07 | 0.02 | 0.06 | 10.5 | 13.8 | 5.02 | 635 | 1.2 | 0.02 | 0.68 | 35 | 940 | 14.9 | 7.8 | 0.002 | 0.01 | 2.5 | 3 | 0.8 | 0.6 | 73.9 | <0.01 | 0.06 | 1.2 | 0.044 | 0.2 | 2.32 | 42 | 0.75 | 15.15 | 93 | 2.2
1787053 | 0.005 | 0.01 | 0.22 | 1.85 | 27.1 | <10 | 120 | 0.59 | 0.16 | 1.04 | 0.63 | 19.9 | 10.6 | 34 | 1.72 | 44.5 | 2.6 | 5.6 | 0.05 | 0.08 | 0.09 | 0.023 | 0.06 | 11.6 | 16.2 | 1 | 473 | 0.62 | 0.04 | 1.65 | 36.8 | 910 | 12.8 | 8.8 | <0.001 | 0.04 | 3.77 | 3.4 | 0.8 | 0.7 | 33.1 | 0.01 | 0.04 | 0.8 | 0.057 | 0.16 | 1.33 | 53 | 0.2 | 15.45 | 92 | 2.8
1787054 | 0.002 | 0.004 | 0.06 | 2.35 | 22.1 | <10 | 130 | 1.84 | 1.42 | 0.58 | 0.27 | 28.1 | 10.6 | 37 | 2.78 | 25.5 | 2.77 | 8.64 | <0.05 | 0.04 | 0.03 | 0.041 | 0.07 | 9.6 | 32.7 | 1.23 | 543 | 1.03 | 0.01 | 2.5 | 33.5 | 720 | 16.9 | 7.5 | <0.001 | 0.04 | 1.44 | 2.9 | 0.6 | 2.9 | 20.3 | <0.01 | 0.03 | 0.6 | 0.069 | 0.11 | 5.48 | 58 | 2.79 | 9.08 | 121 | 1.6
1787055 | <0.001 | 0.003 | 0.19 | 1.81 | 42.1 | <10 | 110 | 0.62 | 0.32 | 0.27 | 0.23 | 13.3 | 9.8 | 37 | 4.48 | 29.2 | 2.47 | 6.95 | <0.05 | 0.04 | 0.03 | 0.026 | 0.05 | 6.9 | 16.3 | 0.57 | 585 | 1.19 | 0.01 | 1.01 | 30.4 | 1440 | 11.1 | 9 | <0.001 | 0.08 | 1.49 | 1.1 | 0.6 | 0.8 | 14.6 | 0.01 | 0.03 | 0.2 | 0.012 | 0.24 | 1.45 | 46 | 0.44 | 5.66 | 61 | 1.2
1787056 | 0.003 | 0.005 | 1.29 | 1.67 | 41.2 | <10 | 80 | 0.67 | 1.62 | 0.94 | 0.48 | 18.4 | 5.7 | 39 | 5.25 | 48.7 | 1.63 | 4.18 | 0.05 | 0.1 | 0.15 | 0.037 | 0.03 | 20.1 | 19.1 | 1.51 | 424 | 0.64 | 0.01 | 0.83 | 35.3 | 1160 | 34.4 | 7.9 | <0.001 | 0.06 | 7.03 | 1.9 | 0.9 | 2.3 | 15 | 0.01 | 0.09 | 0.4 | 0.016 | 0.23 | 1.82 | 37 | 0.54 | 35.2 | 83 | 3
1787057 | 0.005 | 0.005 | 0.3 | 2.22 | 192 | <10 | 140 | 0.83 | 0.6 | 0.87 | 0.61 | 16.65 | 19.8 | 61 | 9.41 | 40.9 | 3.34 | 6.95 | <0.05 | 0.04 | 0.04 | 0.05 | 0.08 | 8.6 | 29.9 | 1.29 | 482 | 1.09 | 0.02 | 2.06 | 59.1 | 1360 | 18.4 | 14.3 | <0.001 | 0.08 | 4.2 | 2.4 | 0.7 | 0.8 | 25.8 | 0.01 | 0.05 | 0.3 | 0.026 | 0.43 | 1.52 | 48 | 0.29 | 10.1 | 83 | 1.2
1787058 | 0.002 | 0.004 | 0.16 | 1.91 | 73.5 | 10 | 90 | 0.76 | 0.71 | 0.43 | 0.67 | 18.1 | 6.6 | 42 | 6.85 | 17.7 | 1.94 | 6.42 | <0.05 | 0.02 | 0.03 | 0.029 | 0.05 | 9.1 | 27.2 | 1.96 | 416 | 0.93 | 0.01 | 1.38 | 28.9 | 870 | 16.2 | 11.7 | <0.001 | 0.06 | 1.05 | 1.4 | 0.7 | 1.7 | 17.3 | <0.01 | 0.02 | 0.2 | 0.034 | 0.32 | 2.76 | 53 | 0.89 | 10.75 | 106 | 0.9
1787059 | 0.003 | 0.003 | 0.18 | 1.84 | 20.6 | 20 | 100 | 0.93 | 0.42 | 0.62 | 0.89 | 21.4 | 9.8 | 47 | 4.58 | 14.5 | 2.24 | 5.35 | 0.05 | 0.02 | 0.06 | 0.025 | 0.07 | 12.9 | 23.7 | 2.74 | 580 | 0.7 | 0.02 | 1.32 | 41 | 920 | 17 | 13.6 | 0.001 | 0.03 | 1.03 | 3.2 | 0.5 | 1 | 21.4 | <0.01 | 0.02 | 0.9 | 0.054 | 0.23 | 1.38 | 49 | 0.86 | 15.05 | 110 | 0.9
1787060 | 0.125 | 0.091 | 2.66 | 2.61 | 45.5 | 60 | 10 | 0.12 | 0.33 | 2.17 | 0.49 | 6.72 | 142 | 214 | 0.46 | 4840 | 6.97 | 6.78 | 0.13 | 0.13 | 0.13 | 0.046 | 0.02 | 3.1 | 29.8 | 2.39 | 246 | 3.01 | 0.01 | <0.05 | 1920 | 520 | 5.5 | 1.5 | 0.018 | 2.44 | 1.22 | 1.8 | 12.2 | 1.2 | 23 | <0.01 | 1.39 | 1.1 | 0.091 | 0.06 | 0.37 | 40 | 0.21 | 3.32 | 48 | 4.5
1787061 | 0.002 | 0.002 | 0.18 | 1.92 | 41.4 | 10 | 110 | 3.32 | 0.81 | 1.29 | 1.15 | 21.5 | 9.2 | 38 | 3.39 | 39.1 | 1.96 | 5.25 | 0.07 | 0.05 | 0.05 | 0.036 | 0.04 | 17.6 | 29.9 | 2.09 | 1010 | 0.64 | 0.02 | 1.47 | 35.4 | 880 | 19.8 | 7.5 | <0.001 | 0.07 | 1.72 | 2 | 0.9 | 2.5 | 36.1 | 0.01 | 0.01 | 0.5 | 0.036 | 0.23 | 3.39 | 46 | 1.67 | 33.2 | 101 | 1.8
1787062 | <0.001 | 0.001 | 0.06 | 1.32 | 11.7 | <10 | 190 | 0.55 | 0.81 | 0.48 | 2.34 | 16.4 | 8.5 | 30 | 6.49 | 12.8 | 2.22 | 7.76 | <0.05 | 0.03 | 0.03 | 0.028 | 0.05 | 5.8 | 15.5 | 0.75 | 3220 | 1.67 | 0.01 | 1.01 | 17.1 | 1370 | 18.7 | 13.5 | <0.001 | 0.08 | 0.88 | 1 | 0.5 | 1.8 | 22.9 | 0.01 | 0.03 | 0.2 | 0.034 | 0.37 | 1.07 | 51 | 0.35 | 2.95 | 135 | 0.8
1787063 | 0.001 | 0.002 | 0.13 | 1.53 | 14.5 | <10 | 110 | 0.45 | 1.51 | 0.28 | 0.66 | 14.65 | 4.9 | 31 | 2.37 | 14.7 | 2.57 | 15.8 | <0.05 | 0.05 | 0.03 | 0.044 | 0.04 | 6.5 | 26.8 | 0.91 | 280 | 1.38 | <0.01 | 4.53 | 13.9 | 490 | 20.7 | 6.4 | <0.001 | 0.04 | 2.35 | 1.5 | 0.6 | 4.4 | 12.8 | <0.01 | 0.03 | 0.2 | 0.121 | 0.13 | 1.03 | 77 | 0.96 | 2.71 | 66 | 2.6
1787064 | NSS | 0.002 | 0.13 | 1.53 | 26 | <10 | 170 | 0.89 | 1.38 | 0.43 | 0.97 | 13.15 | 7.3 | 25 | 4.51 | 13.4 | 2.15 | 8.4 | <0.05 | 0.02 | 0.03 | 0.038 | 0.05 | 6.2 | 34 | 1 | 1010 | 1.72 | 0.01 | 1.2 | 15.5 | 1150 | 17.2 | 11.8 | <0.001 | 0.09 | 1.31 | 0.6 | 0.4 | 2.7 | 17.3 | <0.01 | 0.02 | <0.2 | 0.019 | 0.18 | 1.28 | 53 | 1.22 | 3.83 | 121 | 0.5
1787065 | 0.002 | 0.001 | 0.1 | 1.07 | 10 | <10 | 80 | 0.35 | 0.66 | 0.35 | 0.48 | 12.35 | 5.2 | 21 | 6.55 | 9.6 | 1.67 | 6.46 | <0.05 | <0.02 | 0.02 | 0.023 | 0.07 | 5.8 | 21.9 | 0.6 | 586 | 1.36 | 0.01 | 1.28 | 13 | 580 | 18.1 | 27.9 | <0.001 | 0.05 | 0.83 | 0.7 | 0.5 | 1.9 | 12.6 | <0.01 | <0.01 | 0.2 | 0.035 | 0.09 | 0.87 | 38 | 0.66 | 2.58 | 92 | 0.5
1787066 | 0.001 | 0.003 | 0.11 | 1.05 | 9.8 | <10 | 70 | 0.35 | 0.64 | 0.35 | 0.5 | 12.45 | 5.1 | 20 | 6.14 | 9.7 | 1.6 | 6.34 | <0.05 | <0.02 | 0.03 | 0.023 | 0.07 | 5.7 | 21 | 0.57 | 533 | 1.44 | 0.01 | 1.21 | 12.9 | 610 | 18.3 | 25.2 | <0.001 | 0.06 | 0.85 | 0.6 | 0.4 | 1.9 | 13 | <0.01 | 0.01 | 0.2 | 0.032 | 0.09 | 0.93 | 36 | 0.86 | 2.72 | 87 | 0.7
1787101 | 0.005 | 0.006 | 0.35 | 2.08 | 51.5 | <10 | 170 | 0.6 | 0.17 | 0.86 | 0.42 | 20.4 | 15.3 | 57 | 6.13 | 44.5 | 2.46 | 6.49 | 0.06 | 0.02 | 0.04 | 0.017 | 0.14 | 11.4 | 27.1 | 1.12 | 413 | 1.04 | 0.02 | 2.31 | 41.4 | 1060 | 12.4 | 14.1 | 0.002 | 0.05 | 1.05 | 3.5 | 2.5 | 0.6 | 41.4 | <0.01 | 0.02 | 1 | 0.077 | 0.19 | 4.92 | 53 | 0.41 | 9.32 | 68 | 1
1787102 | 0.003 | 0.003 | 0.16 | 2.08 | 36.9 | <10 | 160 | 0.58 | 0.16 | 0.9 | 0.48 | 18.2 | 14.8 | 57 | 6.35 | 42.2 | 2.59 | 6.37 | 0.05 | 0.03 | 0.04 | 0.016 | 0.14 | 8.9 | 27.6 | 1.21 | 431 | 0.98 | 0.03 | 2.42 | 45.3 | 1050 | 10.2 | 17.1 | 0.001 | 0.05 | 1.02 | 3.6 | 2 | 0.6 | 37.9 | <0.01 | 0.04 | 1 | 0.079 | 0.18 | 5.01 | 54 | 0.36 | 7.16 | 70 | 1.1
1787103 | 0.007 | 0.011 | 0.17 | 1.88 | 38.1 | <10 | 160 | 0.55 | 0.14 | 0.78 | 0.49 | 19.65 | 13.4 | 54 | 4.77 | 40.1 | 2.47 | 5.87 | 0.05 | 0.02 | 0.04 | 0.017 | 0.12 | 10 | 21.9 | 1.03 | 451 | 1.26 | 0.02 | 2.01 | 40.9 | 990 | 10 | 13.2 | 0.001 | 0.04 | 1.73 | 3.3 | 2.8 | 0.6 | 35.8 | <0.01 | 0.02 | 1 | 0.075 | 0.17 | 4.96 | 54 | 0.48 | 8.14 | 62 | 0.8
1787104 | 0.002 | 0.003 | 0.08 | 1.05 | 11.5 | <10 | 160 | 0.3 | 0.09 | 0.44 | 0.19 | 20.7 | 14.2 | 36 | 0.89 | 45.6 | 2.15 | 3.82 | 0.06 | 0.05 | 0.01 | 0.014 | 0.07 | 9.2 | 9.5 | 0.93 | 410 | 0.57 | 0.01 | 0.67 | 43.4 | 700 | 4.8 | 6.4 | <0.001 | <0.01 | 0.48 | 3.4 | 0.5 | 0.5 | 28.7 | <0.01 | 0.02 | 3 | 0.098 | 0.06 | 0.55 | 39 | 0.17 | 6.74 | 43 | 3.1
1787105 | 0.002 | 0.002 | 0.05 | 0.91 | 8.4 | <10 | 130 | 0.23 | 0.06 | 0.55 | 0.2 | 14.45 | 9.6 | 29 | 0.66 | 28.6 | 1.79 | 3.26 | 0.06 | 0.03 | 0.04 | 0.011 | 0.05 | 7.2 | 8.1 | 0.86 | 372 | 0.38 | 0.01 | 0.65 | 33 | 620 | 3.5 | 4.9 | <0.001 | <0.01 | 0.63 | 2.8 | 0.6 | 0.4 | 19.7 | <0.01 | 0.01 | 1.8 | 0.073 | 0.04 | 0.45 | 34 | 0.13 | 5.93 | 38 | 1.9
1787106 | 0.002 | 0.003 | 0.05 | 0.78 | 5.2 | <10 | 110 | 0.23 | 0.05 | 0.86 | 0.17 | 12.95 | 8.5 | 25 | 0.59 | 23 | 1.61 | 2.81 | 0.06 | 0.04 | 0.02 | 0.011 | 0.04 | 6.5 | 6.8 | 0.96 | 318 | 0.32 | 0.01 | 0.72 | 28.3 | 570 | 2.9 | 4.2 | <0.001 | <0.01 | 0.42 | 2.3 | 0.5 | 0.4 | 18.7 | <0.01 | 0.01 | 1.7 | 0.068 | 0.04 | 0.36 | 31 | 0.12 | 5.04 | 33 | 2.2
1787107 | 0.002 | 0.002 | 0.09 | 1.14 | 17.3 | <10 | 130 | 0.32 | 0.07 | 0.71 | 0.26 | 16.75 | 11.6 | 41 | 1.33 | 32.5 | 2.34 | 3.97 | 0.06 | 0.03 | 0.04 | 0.014 | 0.07 | 8.9 | 10.5 | 0.92 | 363 | 0.53 | 0.01 | 1.38 | 34.9 | 820 | 5.1 | 7.7 | <0.001 | 0.01 | 0.57 | 3 | 1.4 | 0.5 | 24.5 | <0.01 | 0.02 | 1.9 | 0.082 | 0.06 | 1.16 | 49 | 0.25 | 6.82 | 45 | 1
1787108 | 1.42 | 0.283 | 45.5 | 1.34 | 496 | 10 | 10 | 0.37 | 3.64 | 3.32 | 30.8 | 128 | 25.7 | 53 | 1.73 | 4140 | 5.63 | 7.35 | 0.16 | 0.03 | 1.97 | 1.29 | 0.22 | 73.6 | 13.4 | 1.99 | 1490 | 110 | 0.08 | 0.24 | 185 | 630 | 5310 | 17.7 | 0.067 | 1.92 | 56.9 | 4.6 | 6.6 | 12.6 | 73.5 | <0.01 | 0.73 | 4.7 | 0.069 | 1.59 | 1.77 | 186 | 13.95 | 7.7 | 4080 | 1.6
1787109 | <0.001 | 0.002 | 0.06 | 0.87 | 1.9 | <10 | 50 | 0.22 | 0.07 | 0.6 | 0.03 | 10.8 | 3.8 | 28 | 0.22 | 27.8 | 2.21 | 3.99 | 0.07 | 0.12 | <0.01 | 0.005 | 0.06 | 5 | 1.7 | 0.37 | 424 | 4.13 | 0.05 | 0.08 | 14.6 | 360 | 4.2 | 1.8 | 0.001 | 0.01 | 0.25 | 1.9 | 0.2 | 1.5 | 22.8 | <0.01 | <0.01 | 2.2 | 0.055 | <0.02 | 0.34 | 21 | 0.36 | 6.6 | 24 | 3