## WHI21000378_
Bureau Veritas Commodities Canada Ltd. |  |  |  |  | Final Report
Client: | Overland Resources
File Created: | 2021-10-08
Job Number: | WHI21000378
Number of Samples: | 16
Project: | McCleery
Shipment ID:
P.O. Number:
Received: | 2021-08-17
| Method | WGHT | FA350 | AQ300 | AQ300 | AQ300 | AQ300 | AQ300 | AQ300 | AQ300 | AQ300 | AQ300 | AQ300 | AQ300 | AQ300 | AQ300 | AQ300 | AQ300 | AQ300 | AQ300 | AQ300 | AQ300 | AQ300 | AQ300 | AQ300 | AQ300 | AQ300 | AQ300 | AQ300 | AQ300 | AQ300 | AQ300 | AQ300 | AQ300 | AQ300 | AQ300 | AQ300
| Analyte | Wgt | Au | Mo | Cu | Pb | Zn | Ag | Ni | Co | Mn | Fe | As | U | Th | Sr | Cd | Sb | Bi | V | Ca | P | La | Cr | Mg | Ba | Ti | B | Al | Na | K | W | S | Hg | Tl | Ga | Sc
| Unit | KG | PPB | PPM | PPM | PPM | PPM | PPM | PPM | PPM | PPM | % | PPM | PPM | PPM | PPM | PPM | PPM | PPM | PPM | % | % | PPM | PPM | % | PPM | % | PPM | % | % | % | PPM | % | PPM | PPM | PPM | PPM
| MDL | 0.01 | 2 | 1 | 1 | 3 | 1 | 0.3 | 1 | 1 | 2 | 0.01 | 2 | 8 | 2 | 1 | 0.5 | 3 | 3 | 1 | 0.01 | 0.001 | 1 | 1 | 0.01 | 1 | 0.001 | 20 | 0.01 | 0.01 | 0.01 | 2 | 0.05 | 1 | 5 | 5 | 5
Sample | Type
1893851 | Rock | 1.41 | 4 | <1 | 540 | 9 | 107 | 1.4 | 7 | 5 | 200 | 2.32 | 68 | <8 | <2 | 3 | <0.5 | <3 | <3 | 13 | 0.12 | 0.009 | 3 | 9 | 0.2 | 18 | 0.001 | <20 | 0.35 | <0.01 | 0.03 | <2 | <0.05 | <1 | <5 | <5 | <5
1893852 | Rock | 1.23 | 6 | <1 | 5 | 6 | 14 | <0.3 | 1 | <1 | 246 | 0.75 | 4 | <8 | <2 | 2 | <0.5 | <3 | <3 | 2 | 0.02 | 0.006 | <1 | 6 | 0.01 | 86 | <0.001 | <20 | 0.19 | 0.05 | 0.08 | <2 | <0.05 | <1 | <5 | <5 | <5
1893853 | Rock | 0.95 | 14 | <1 | 16 | 30 | 42 | <0.3 | 2 | 2 | 360 | 1.81 | 7 | <8 | <2 | 4 | <0.5 | <3 | <3 | 2 | 0.02 | 0.013 | 11 | 4 | 0.09 | 100 | 0.001 | <20 | 0.63 | 0.07 | 0.15 | <2 | <0.05 | <1 | <5 | <5 | <5
1893854 | Rock | 0.97 | 11 | <1 | 8 | 17 | 15 | <0.3 | <1 | 1 | 95 | 1.07 | 19 | <8 | <2 | 3 | <0.5 | <3 | <3 | 3 | 0.02 | 0.012 | 10 | 4 | 0.04 | 77 | 0.001 | <20 | 0.4 | 0.05 | 0.18 | <2 | <0.05 | <1 | <5 | <5 | <5
1893855 | Rock | 1.09 | 14 | 2 | 5 | 31 | 3 | 0.9 | <1 | <1 | 35 | 2.58 | 22 | <8 | <2 | 9 | <0.5 | <3 | <3 | 3 | <0.01 | 0.004 | 3 | 5 | <0.01 | 372 | <0.001 | <20 | 0.08 | <0.01 | 0.11 | <2 | 0.26 | <1 | <5 | <5 | <5
1893856 | Rock | 1.32 | 8 | <1 | 24 | 12 | 101 | 0.4 | 18 | 16 | 125 | 1.65 | 28 | <8 | <2 | 7 | <0.5 | <3 | <3 | 4 | <0.01 | 0.003 | 1 | 7 | <0.01 | 181 | <0.001 | <20 | 0.06 | <0.01 | 0.02 | <2 | 1.05 | <1 | <5 | <5 | <5
1893857 | Rock | 0.89 | 16 | <1 | 20 | 11 | 13 | 0.7 | 6 | 2 | 367 | 1.09 | 4 | <8 | <2 | 27 | <0.5 | <3 | <3 | 3 | 1.39 | 0.004 | <1 | 5 | 0.08 | 37 | <0.001 | <20 | 0.12 | <0.01 | 0.02 | <2 | 0.29 | <1 | <5 | <5 | <5
1893858 | Rock | 1.26 | 8 | 4 | 67 | 33 | 105 | 0.7 | 20 | 9 | 522 | 2.51 | 5 | <8 | 4 | 37 | 0.6 | <3 | <3 | 48 | 0.4 | 0.037 | 7 | 24 | 0.45 | 183 | 0.098 | <20 | 1.28 | 0.03 | 0.41 | <2 | 0.33 | <1 | <5 | <5 | <5
1893859 | Rock | 0.99 | 8 | <1 | 2 | 3 | 15 | <0.3 | <1 | <1 | 34 | 2.11 | 2 | <8 | <2 | 13 | <0.5 | <3 | <3 | <1 | 0.03 | 0.014 | 4 | 3 | 0.03 | 233 | 0.006 | <20 | 0.38 | 0.02 | 0.23 | <2 | 1.01 | <1 | <5 | <5 | <5
1893860 | Rock | 0.91 | 15 | <1 | 6 | 4 | 39 | <0.3 | <1 | <1 | 111 | 2.91 | 3 | <8 | 2 | 14 | <0.5 | <3 | <3 | 3 | 0.04 | 0.013 | 4 | 3 | 0.14 | 132 | 0.015 | <20 | 0.7 | 0.04 | 0.15 | <2 | 0.15 | <1 | <5 | <5 | <5
1893861 | Rock | 0.92 | 15 | <1 | 19 | 7 | 132 | <0.3 | 1 | 3 | 438 | 3.62 | <2 | <8 | <2 | 13 | <0.5 | <3 | <3 | 10 | 0.19 | 0.008 | 3 | 3 | 0.61 | 78 | 0.011 | <20 | 1.32 | 0.07 | 0.1 | <2 | 2.19 | <1 | <5 | <5 | <5
1893862 | Rock | 0.96 | 4 | <1 | 1 | 7 | 3 | <0.3 | <1 | <1 | 40 | 0.44 | 89 | 12 | 39 | 3 | <0.5 | 7 | <3 | 1 | 0.06 | 0.002 | 16 | 4 | 0.02 | 11 | 0.002 | <20 | 0.3 | 0.02 | 0.21 | <2 | <0.05 | <1 | <5 | <5 | <5
1893863 | Rock | 1.13 | 5 | 2 | 5 | <3 | 23 | <0.3 | <1 | <1 | 130 | 1.11 | <2 | <8 | 3 | 4 | <0.5 | <3 | <3 | 1 | 0.04 | 0.011 | 6 | 2 | 0.72 | 123 | 0.026 | <20 | 0.79 | 0.03 | 0.21 | <2 | 0.06 | <1 | <5 | <5 | <5
1893864 | Rock | 0.56 | 16 | <1 | 1492 | 11 | 619 | 1.4 | 64 | 120 | 2513 | >40.00 | 7 | <8 | <2 | 3 | 3.4 | <3 | <3 | 8 | 0.11 | 0.047 | 3 | 2 | 6.85 | 27 | 0.022 | 161 | 0.25 | <0.01 | 0.02 | <2 | 1.73 | <1 | <5 | <5 | <5
1893865 | Rock | 0.69 | 80 | 5 | >10000 | 15 | 86 | 45.3 | 207 | 84 | 161 | 4.89 | 672 | <8 | <2 | 41 | 1.3 | 58 | 181 | 37 | 1.36 | 0.045 | 1 | 152 | 1.49 | 34 | 0.113 | <20 | 2.4 | 0.03 | 0.76 | <2 | 3.78 | <1 | <5 | 5 | <5
1893866 | Rock | 0.92 | 11 | <1 | 44 | 3 | 15 | 0.4 | 5 | 4 | 393 | 7.25 | 9 | <8 | <2 | 44 | <0.5 | <3 | <3 | 37 | 2.01 | 0.016 | 2 | 12 | 0.17 | 6 | 0.106 | <20 | 0.72 | 0.02 | 0.01 | <2 | <0.05 | <1 | <5 | <5 | <5
Pulp Duplicates
1893865 | Rock | 0.69 | 80 | 5 | >10000 | 15 | 86 | 45.3 | 207 | 84 | 161 | 4.89 | 672 | <8 | <2 | 41 | 1.3 | 58 | 181 | 37 | 1.36 | 0.045 | 1 | 152 | 1.49 | 34 | 0.113 | <20 | 2.4 | 0.03 | 0.76 | <2 | 3.78 | <1 | <5 | 5 | <5
1893865 | REP |  |  | 5 | >10000 | 16 | 87 | 45.6 | 205 | 84 | 163 | 4.91 | 669 | <8 | <2 | 41 | 1.4 | 58 | 183 | 38 | 1.37 | 0.045 | 1 | 152 | 1.5 | 37 | 0.119 | <20 | 2.44 | 0.03 | 0.77 | <2 | 3.87 | <1 | <5 | 6 | <5
Reference Materials
STD OREAS232 | STD |  | 887
STD DS11 | STD |  |  | 15 | 149 | 136 | 344 | 1.8 | 80 | 14 | 1042 | 3.13 | 47 | <8 | 6 | 68 | 2.4 | 8 | 12 | 50 | 1.06 | 0.071 | 18 | 58 | 0.85 | 430 | 0.09 | <20 | 1.16 | 0.08 | 0.4 | 2 | 0.29 | <1 | 6 | <5 | <5
STD OREAS262 | STD |  |  | <1 | 121 | 58 | 155 | 0.6 | 66 | 28 | 558 | 3.33 | 37 | <8 | 8 | 35 | 0.8 | 3 | <3 | 22 | 2.95 | 0.041 | 16 | 43 | 1.22 | 250 | 0.003 | <20 | 1.27 | 0.07 | 0.31 | <2 | 0.28 | <1 | <5 | 5 | <5
STD OXA147 | STD |  | 80
STD OREAS232 | STD |  | 888
BLK | BLK |  |  | <1 | <1 | <3 | <1 | <0.3 | <1 | <1 | <2 | <0.01 | <2 | <8 | <2 | <1 | <0.5 | <3 | <3 | <1 | <0.01 | <0.001 | <1 | <1 | <0.01 | <1 | <0.001 | <20 | <0.01 | <0.01 | <0.01 | <2 | <0.05 | <1 | <5 | <5 | <5
BLK | BLK |  | <2
Prep Wash
ROCK-WHI | Prep Blank |  | <2 | <1 | 3 | <3 | 26 | <0.3 | <1 | 4 | 476 | 1.79 | <2 | <8 | 2 | 22 | <0.5 | <3 | <3 | 24 | 0.55 | 0.041 | 7 | 4 | 0.44 | 58 | 0.085 | <20 | 0.8 | 0.09 | 0.1 | <2 | <0.05 | <1 | <5 | <5 | <5
ROCK-WHI | Prep Blank |  | <2 | 1 | 9 | <3 | 28 | <0.3 | <1 | 4 | 502 | 1.89 | <2 | <8 | 2 | 21 | <0.5 | <3 | <3 | 27 | 0.56 | 0.043 | 7 | 4 | 0.48 | 56 | 0.09 | <20 | 0.84 | 0.1 | 0.1 | <2 | <0.05 | <1 | <5 | 5 | <5