## WRM Project_2021_Rock Geochemis
Sample ID | Sample | PWE-100 | Method | SPM-512 | SPM-512 | WRA-310 | WRA-310 | WRA-310 | WRA-310 | WRA-310 | WRA-310 | WRA-310 | WRA-310 | WRA-310 | WRA-310 | WRA-310 | WRA-310 | WRA-310 | WRA-310 | WRA-310 | WRA-3V | IMS-127 | IMS-127 | IMS-127 | IMS-127 | IMS-127 | IMS-127 | IMS-127 | IMS-127 | IMS-127 | IMS-127 | IMS-127 | IMS-127 | IMS-127 | IMS-127 | IMS-127 | IMS-127 | IMS-127 | IMS-127 | IMS-127 | IMS-127 | IMS-127 | IMS-127 | IMS-127 | IMS-127 | IMS-127 | IMS-127 | IMS-127 | IMS-127 | IMS-127 | IMS-127 | IMS-127 | IMS-127 | IMS-127 | IMS-127 | IMS-127 | IMS-127 | IMS-127 | IMS-127 | IMS-127
| Type | Rec. Wt. | Analyte | TC | TS | Al2O3 | BaO | CaO | Cr2O3 | Fe2O3 | K2O | MgO | MnO | Na2O | P2O5 | SiO2 | SrO | TiO2 | LOI | Total | V | Ag | Al | As | Au | B | Ba | Bi | Ca | Cd | Co | Cr | Cu | Fe | Ga | Hg | K | La | Mg | Mn | Mo | Na | Ni | P | Pb | Re | S | Sb | Sc | Se | Sr | Te | Th | Ti | Tl | U | V | W | Y | Zn
|  | kg | Units | % | % | % | % | % | % | % | % | % | % | % | % | % | % | % | % | % | % | ppm | % | ppm | ppm | ppm | ppm | ppm | % | ppm | ppm | ppm | ppm | % | ppm | ppm | % | ppm | % | ppm | ppm | % | ppm | ppm | ppm | ppm | % | ppm | ppm | ppm | ppm | ppm | ppm | % | ppm | ppm | ppm | ppm | ppm | ppm
|  | 0.01 | LOR | 0.01 | 0.01 | 0.01 | 0.01 | 0.01 | 0.01 | 0.01 | 0.01 | 0.01 | 0.01 | 0.01 | 0.01 | 0.01 | 0.01 | 0.01 | 0.01 |  | 0.01 | 0.05 | 0.01 | 0.2 | 0.001 | 10 | 10 | 0.05 | 0.01 | 0.05 | 0.1 | 1 | 0.2 | 0.01 | 0.1 | 0.01 | 0.01 | 0.5 | 0.01 | 5 | 0.05 | 0.01 | 0.1 | 10 | 0.2 | 0.005 | 0.01 | 0.05 | 0.1 | 0.2 | 0.5 | 0.05 | 0.2 | 0.005 | 0.05 | 0.05 | 1 | 0.05 | 0.5 | 2
RM1401 | Rock | 0.39 |  | 10.2 | 1.41 | 4.05 | 0.91 | 13.24 | 0.01 | 1.8 | 1.03 | 1.48 | 0.01 | 0.12 | 0.15 | 53.5 | 0.09 | 0.21 | 21.31 | 97.91 | 0.13 | 0.54 | 0.55 | 34.8 | 0.004 | 16 | 158 | 0.11 | 8.64 | 9.96 | 3.6 | 61 | 73.3 | 1.17 | 4.3 | 0.28 | 0.18 | 20.5 | 0.79 | 75 | 75.79 | 0.02 | 161.5 | 681 | 9.2 | 0.097 | 0.99 | 9.6 | 4.2 | 14.6 | 833.7 | 0.11 | 3.5 | 0.006 | 0.91 | 18.12 | 952 | 0.37 | 32.7 | 812
RM1402 | Rock | 0.33 |  | 9.61 | 1.42 | 3.31 | 0.62 | 13.48 | 0.01 | 1.43 | 0.83 | 1.6 | <0.01 | 0.07 | 0.08 | 54.16 | 0.09 | 0.17 | 21.47 | 97.3 | 0.13 | 0.55 | 0.51 | 30.9 | <0.001 | 21 | 114 | 0.09 | 8.94 | 9.81 | 3 | 67 | 74.5 | 0.98 | 3.6 | 0.26 | 0.16 | 17.9 | 0.88 | 59 | 79.35 | 0.02 | 157.8 | 370 | 8.1 | 0.11 | 1.08 | 10.59 | 3.3 | 89.9 | 938.3 | 0.09 | 2.2 | 0.006 | 0.95 | 19.38 | 907 | 0.33 | 25.4 | 825
RM1403 | Rock | 0.37 |  | 7.58 | 1.44 | 3.79 | 0.87 | 11.01 | 0.01 | 1.36 | 0.94 | 2 | 0.01 | 0.12 | 0.11 | 57.92 | 0.07 | 0.2 | 17.96 | 96.38 | 0.11 | 0.52 | 0.48 | 19.2 | <0.001 | 17 | 155 | 0.09 | 7.32 | 6.28 | 3.9 | 57 | 43.6 | 0.89 | 3.3 | 0.17 | 0.16 | 14.6 | 1.13 | 73 | 78.39 | 0.01 | 185.6 | 552 | 7.4 | 0.07 | 1.13 | 8.57 | 3.4 | 6.7 | 622.3 | 0.08 | 2.8 | 0.005 | 1.05 | 17.67 | 762 | 0.31 | 24.4 | 518
RM1404 | Rock | 0.33 |  | 10.8 | 1.26 | 5.03 | 0.57 | 8.97 | 0.02 | 1.66 | 1.28 | 2.89 | 0.01 | 0.17 | 0.04 | 54.91 | 0.04 | 0.26 | 22.23 | 98.08 | 0.16 | 0.82 | 0.63 | 42.5 | 0.001 | 27 | 369 | 0.12 | 5.97 | 17.88 | 5 | 87 | 101.3 | 1.06 | 5.1 | 0.34 | 0.21 | 19.3 | 1.68 | 82 | 96.39 | 0.02 | 256.4 | 227 | 10.1 | 0.095 | 0.83 | 16.89 | 4.6 | 9.2 | 375.6 | 0.12 | 3.7 | 0.008 | 1 | 20.75 | 1141 | 0.33 | 32.7 | 1624
RM1405 | Rock | 0.45 |  | 8.24 | 1.93 | 5.35 | 2.11 | 10.25 | 0.04 | 1.85 | 1.43 | 2.86 | 0.01 | 0.09 | 1.39 | 56.41 | 0.11 | 0.26 | 17.98 | 100.15 | 0.03 | 1.49 | 0.5 | 27.1 | <0.001 | 22 | 108 | 0.13 | 6.47 | 2.81 | 4.6 | 186 | 102.5 | 1.15 | 4.4 | 0.27 | 0.18 | 20.8 | 1.56 | 100 | 9.01 | 0.02 | 161.4 | 5880 | 6.4 | 0.048 | 1.37 | 17.72 | 5.5 | 15.2 | 764.6 | 0.12 | 3.5 | <0.005 | 0.32 | 11.09 | 137 | 0.21 | 54.4 | 671
RM1406 | Rock | 0.42 |  | 7.99 | 1.88 | 5.11 | 1.1 | 5.13 | 0.02 | 1.84 | 1.21 | 1.74 | 0.01 | 0.15 | 0.08 | 68.23 | 0.04 | 0.25 | 16.08 | 100.98 | 0.21 | 2.68 | 0.63 | 47.7 | 0.004 | 19 | 109 | 0.13 | 3.4 | 26.78 | 4.8 | 103 | 130.8 | 1.16 | 5.7 | 0.57 | 0.19 | 8.3 | 0.92 | 70 | 63.56 | 0.01 | 185.5 | 351 | 9.3 | 0.083 | 1.4 | 33.89 | 5.2 | 22 | 214.4 | 0.13 | 2.7 | 0.007 | 0.77 | 13.49 | 1341 | 0.34 | 25.2 | 1869
RM1407 | Rock | 0.3 |  | 6.99 | 2.41 | 6.54 | 0.84 | 5.71 | 0.02 | 2.34 | 1.58 | 2.65 | 0.01 | 0.22 | 0.44 | 61.26 | 0.05 | 0.33 | 18.33 | 100.33 | 0.23 | 2.86 | 0.84 | 64.1 | 0.001 | 28 | 82 | 0.17 | 3.63 | 26.6 | 8 | 75 | 201.3 | 1.45 | 5.9 | 0.58 | 0.26 | 7.3 | 1.42 | 92 | 76.18 | 0.02 | 207.1 | 1843 | 14.8 | 0.089 | 1.89 | 57.51 | 6.3 | 25.9 | 331 | 0.16 | 3.1 | 0.009 | 1.28 | 12.83 | 1655 | 0.45 | 19.7 | 1920
RM1408 | Rock | 0.34 |  | 6.59 | 1.92 | 5.69 | 1.73 | 4.55 | 0.03 | 1.85 | 1.41 | 2.47 | 0.02 | 0.2 | 0.44 | 65.3 | 0.05 | 0.27 | 15.86 | 99.87 | 0.11 | 2.39 | 0.51 | 31.5 | <0.001 | 20 | 100 | 0.12 | 3.03 | 8.07 | 5.2 | 142 | 89.8 | 1.2 | 3.1 | 0.2 | 0.17 | 8.6 | 1.39 | 116 | 15.92 | 0.02 | 140 | 1980 | 7.1 | 0.077 | 1.41 | 27.03 | 4.8 | 22.5 | 309.9 | 0.1 | 2.6 | 0.005 | 0.39 | 9.98 | 744 | 0.18 | 17.5 | 490
RM1409 | Rock | 0.43 |  | 7.25 | 0.75 | 3.61 | 0.4 | 0.5 | 0.03 | 1.02 | 0.83 | 0.2 | <0.01 | 0.19 | 0.13 | 82.67 | 0.01 | 0.15 | 11.2 | 100.93 | 0.17 | 1.98 | 0.51 | 31.1 | <0.001 | 15 | 1239 | 0.08 | 0.35 | 1.2 | 1 | 143 | 73 | 0.65 | 3.1 | 0.28 | 0.15 | 11.1 | 0.07 | 5 | 26.34 | <0.01 | 61.2 | 566 | 6.5 | 0.109 | 0.38 | 10.15 | 3.8 | 23.9 | 84.4 | 0.1 | 1.9 | 0.008 | 0.2 | 14.91 | 1273 | 0.21 | 14.4 | 237
RM1410 | Rock | 0.46 |  | 3.91 | 2.61 | 4.61 | 0.65 | 2.55 | 0.02 | 4.02 | 1.16 | 0.34 | <0.01 | 0.28 | 0.07 | 70.89 | 0.04 | 0.22 | 14.72 | 99.57 | 0.13 | 2.74 | 0.5 | 54.6 | <0.001 | 10 | 78 | 0.2 | 1.81 | 3.1 | 24.7 | 88 | 50.3 | 2.72 | 2.5 | 0.28 | 0.19 | 10.6 | 0.15 | 64 | 25.66 | 0.02 | 108.6 | 283 | 19.2 | 0.036 | 2.32 | 16.91 | 2.9 | 22.1 | 199.2 | 0.26 | 1.8 | 0.006 | 2 | 6.13 | 900 | 0.31 | 14.3 | 308
RM1411 | Rock | 0.3 |  | 6.01 | 0.99 | 4.76 | 0.4 | 2.04 | 0.03 | 1.73 | 1.16 | 0.49 | <0.01 | 0.19 | 0.08 | 77.16 | 0.02 | 0.23 | 12.48 | 100.76 | 0.28 | 2.95 | 0.74 | 58.6 | <0.001 | 19 | 602 | 0.12 | 1.38 | 31.55 | 4.3 | 129 | 164.2 | 1.09 | 5.3 | 0.59 | 0.22 | 10.4 | 0.21 | 51 | 55.85 | <0.01 | 170.6 | 346 | 11.9 | 0.123 | 0.68 | 63.39 | 4.9 | 28.6 | 144.9 | 0.14 | 2.4 | 0.01 | 1.01 | 20.17 | 2147 | 0.29 | 20.7 | 2132
RM1412 | Rock | 0.29 |  | 5.39 | 0.52 | 4.08 | 0.33 | 0.9 | 0.02 | 1.59 | 0.98 | 0.33 | <0.01 | 0.18 | 0.35 | 82.95 | 0.02 | 0.19 | 9.35 | 101.27 | 0.26 | 1.48 | 0.69 | 37.3 | <0.001 | 23 | 879 | 0.09 | 0.62 | 13.33 | 2.9 | 98 | 78.9 | 1.03 | 4.1 | 0.33 | 0.21 | 10.5 | 0.14 | 45 | 76.17 | <0.01 | 166 | 1524 | 8 | 0.105 | 0.24 | 23.75 | 5.3 | 22.7 | 137.4 | 0.13 | 2.3 | 0.011 | 1.51 | 21.94 | 2056 | 0.4 | 27.4 | 1148
RM1413 | Rock | 0.31 |  | 5.47 | 0.58 | 2.3 | 0.17 | 3.04 | 0.02 | 0.92 | 0.54 | 0.34 | <0.01 | 0.05 | 0.2 | 82.7 | 0.04 | 0.1 | 10.08 | 100.5 | 0.27 | 1.61 | 0.6 | 41.3 | <0.001 | 16 | 654 | 0.06 | 2.1 | 27.21 | 1.7 | 131 | 75.1 | 0.61 | 4.2 | 0.52 | 0.18 | 10.9 | 0.17 | 28 | 74.91 | <0.01 | 169.4 | 879 | 8.1 | 0.179 | 0.32 | 25.79 | 4.5 | 20.9 | 276.4 | 0.12 | 1.4 | 0.008 | 1.29 | 15.24 | 2379 | 0.35 | 24.8 | 1887
RM1414 | Rock | 0.45 |  | 5.44 | 0.64 | 1.77 | 0.14 | 7.02 | 0.02 | 0.67 | 0.41 | 0.27 | <0.01 | 0.04 | 0.08 | 79.12 | 0.06 | 0.08 | 11.48 | 101.17 | 0.21 | 1.69 | 0.4 | 30.9 | <0.001 | <10 | 561 | <0.05 | 4.78 | 40.19 | 1.5 | 111 | 86.2 | 0.45 | 3.1 | 0.41 | 0.12 | 9.2 | 0.12 | 31 | 46.72 | <0.01 | 134.8 | 222 | 6.3 | 0.123 | 0.43 | 45.08 | 3.5 | 37.6 | 477.6 | 0.08 | 0.9 | 0.005 | 0.77 | 10.25 | 1614 | 0.28 | 22.5 | 2105
RM1415 | Rock | 0.52 |  | 5.39 | 0.83 | 1.96 | 0.13 | 2.94 | 0.03 | 0.85 | 0.45 | 0.26 | <0.01 | 0.04 | 0.08 | 84.02 | 0.02 | 0.09 | 9.83 | 100.69 | 0.19 | 1.96 | 0.42 | 40.9 | <0.001 | <10 | 413 | 0.05 | 2.03 | 44.14 | 2.1 | 140 | 192.4 | 0.54 | 4.8 | 0.48 | 0.13 | 6.6 | 0.1 | 26 | 34.75 | <0.01 | 193.8 | 289 | 6.1 | 0.183 | 0.56 | 97.35 | 3.1 | 21.2 | 159.9 | 0.12 | 1.1 | <0.005 | 1.32 | 10.1 | 1339 | 0.3 | 14.8 | 2751
RM1416 | Rock | 0.42 |  | 4.53 | 0.98 | 3.55 | 0.26 | 0.93 | 0.02 | 1.83 | 0.8 | 0.26 | <0.01 | 0.21 | 0.04 | 83.49 | <0.01 | 0.19 | 9.54 | 101.12 | 0.14 | 0.47 | 0.4 | 22.5 | <0.001 | <10 | 532 | 0.08 | 0.67 | 0.45 | 1.5 | 69 | 36.3 | 1.22 | 2.2 | 0.12 | 0.16 | 7.6 | 0.07 | 10 | 63.51 | <0.01 | 103.3 | 160 | 6.4 | 0.107 | 0.72 | 8.26 | 2.1 | 15.3 | 62.8 | 0.09 | 1.8 | <0.005 | 1.34 | 8.49 | 613 | 0.26 | 4.6 | 189
RM1417 | Rock | 0.39 |  | 2.9 | 0.27 | 2.97 | 0.2 | 0.06 | 0.01 | 0.31 | 0.69 | 0.19 | <0.01 | 0.04 | <0.01 | 90.41 | <0.01 | 0.14 | 5.54 | 100.56 | 0.09 | 0.23 | 0.28 | 3 | <0.001 | <10 | 981 | 0.07 | 0.04 | 0.08 | 0.2 | 60 | 2.8 | 0.16 | 1.3 | 0.09 | 0.12 | 2.3 | 0.03 | <5 | 28.64 | <0.01 | 11.4 | 30 | 6.5 | 0.047 | 0.15 | 4.86 | 0.9 | 3.1 | 32.7 | 0.07 | 0.9 | <0.005 | 0.65 | 1.59 | 222 | 0.19 | 3.2 | 7
RM1418 | Rock | 0.55 |  | 2.6 | 0.28 | 3.02 | 0.21 | 0.04 | 0.02 | 0.46 | 0.7 | 0.18 | <0.01 | 0.05 | <0.01 | 92.36 | <0.01 | 0.14 | 4.65 | 101.82 | 0.06 | 0.21 | 0.27 | 3.4 | <0.001 | <10 | 1017 | 0.05 | 0.02 | 0.07 | 0.2 | 70 | 3.5 | 0.26 | 1.1 | 0.06 | 0.12 | 1.2 | 0.02 | <5 | 27.12 | <0.01 | 8.7 | 17 | 4.9 | 0.039 | 0.17 | 3.92 | 0.8 | 5.6 | 26.2 | 0.06 | 0.7 | <0.005 | 0.63 | 0.95 | 141 | 0.2 | 1.3 | 6
RM1419 | Rock | 0.57 |  | 4.23 | 0.38 | 3.22 | 0.22 | 0.03 | 0.02 | 0.34 | 0.71 | 0.2 | <0.01 | 0.04 | 0.01 | 89.3 | <0.01 | 0.15 | 6.73 | 100.98 | 0.1 | 0.38 | 0.33 | 5.7 | <0.001 | <10 | 1042 | 0.07 | 0.01 | 0.12 | 0.2 | 60 | 9.8 | 0.18 | 1.5 | 0.1 | 0.13 | 1 | 0.03 | <5 | 40.82 | <0.01 | 14.3 | 70 | 4.7 | 0.049 | 0.19 | 5.55 | 1.1 | 10.1 | 25.7 | 0.1 | 0.8 | <0.005 | 0.84 | 2.28 | 258 | 0.21 | 2 | 7
RM1420 | Rock | 0.73 |  | 2.35 | 0.25 | 4.76 | 0.32 | 0.15 | 0.01 | 0.77 | 1.05 | 0.29 | <0.01 | 0.04 | 0.03 | 88.7 | <0.01 | 0.21 | 4.63 | 100.96 | 0.11 | 0.45 | 0.61 | 7.2 | <0.001 | 13 | 1794 | 0.07 | 0.09 | 0.18 | 0.2 | 57 | 7.2 | 0.45 | 2.5 | 0.07 | 0.24 | 7.2 | 0.05 | <5 | 34.34 | <0.01 | 10.8 | 139 | 5.4 | 0.048 | 0.15 | 7.87 | 1.6 | 4.1 | 40.5 | 0.07 | 1.5 | <0.005 | 0.71 | 2.73 | 350 | 0.21 | 1.8 | 9
RM1421 | Rock | 0.35 |  | 2.42 | 1.55 | 11.82 | 1.18 | 4.23 | 0.02 | 4.19 | 2.81 | 2.6 | 0.02 | 0.82 | 0.04 | 63.14 | 0.02 | 0.66 | 9.78 | 101.31 | 0.02 | 0.49 | 0.76 | 7.7 | <0.001 | 20 | 206 | 0.16 | 2.89 | 0.48 | 11.5 | 62 | 49.9 | 2.65 | 3.4 | 0.21 | 0.36 | 9.9 | 1.23 | 123 | 3 | 0.02 | 62.5 | 144 | 8.3 | 0.005 | 1.51 | 0.92 | 6.1 | 2.3 | 102.9 | <0.05 | 5.6 | <0.005 | 0.22 | 1.56 | 36 | 0.05 | 10.9 | 122
RM1422 | Rock | 0.59 |  | 2.32 | 1.33 | 10.99 | 1.18 | 3.19 | 0.02 | 3.41 | 2.64 | 2.27 | 0.01 | 0.84 | 0.07 | 65.28 | 0.02 | 0.62 | 7.92 | 98.46 | 0.02 | 0.69 | 0.71 | 5.6 | <0.001 | 17 | 170 | 0.15 | 2.25 | 0.39 | 10.4 | 58 | 55.3 | 2.22 | 3.3 | 0.17 | 0.33 | 7.9 | 1.08 | 109 | 2.19 | 0.02 | 53.3 | 268 | 7 | 0.007 | 1.3 | 0.72 | 5.6 | 3.1 | 98.8 | <0.05 | 5.2 | <0.005 | 0.19 | 1.39 | 36 | <0.05 | 10 | 138
RM1423 | Rock | 0.52 |  | 1.95 | 2.3 | 12.59 | 2.02 | 4 | 0.02 | 4.47 | 3.16 | 2.6 | 0.02 | 0.68 | 0.03 | 58.99 | 0.02 | 0.69 | 8.49 | 97.79 | 0.02 | 0.49 | 0.74 | 6.6 | <0.001 | 16 | 77 | 0.19 | 2.75 | 0.38 | 11.3 | 58 | 44.5 | 2.89 | 3.3 | 0.19 | 0.36 | 6.9 | 1.23 | 126 | 3.22 | 0.02 | 51.5 | 108 | 8.5 | 0.008 | 2.13 | 0.72 | 7 | 2.8 | 102.9 | <0.05 | 5.8 | <0.005 | 0.29 | 1.58 | 35 | 0.06 | 9.1 | 103
RM1424 | Rock | 0.35 |  | 2.62 | 1.93 | 12.93 | 1.78 | 4.16 | 0.02 | 4.17 | 3.25 | 2.79 | 0.02 | 0.63 | 0.13 | 57.84 | 0.02 | 0.71 | 9.58 | 98.04 | 0.02 | 0.5 | 0.73 | 8.1 | <0.001 | 19 | 136 | 0.18 | 2.82 | 0.6 | 13.5 | 53 | 49.5 | 2.65 | 3.3 | 0.22 | 0.35 | 9.3 | 1.31 | 132 | 4.22 | 0.01 | 72.7 | 554 | 8.4 | 0.01 | 1.77 | 0.96 | 7 | 2.3 | 132.4 | <0.05 | 6.2 | <0.005 | 0.27 | 2.01 | 34 | 0.08 | 11.7 | 145
RM1425 | Rock | 0.32 |  | 2.39 | 1.84 | 11.52 | 1.3 | 4.41 | 0.02 | 4.09 | 2.79 | 2.88 | 0.02 | 0.8 | 0.04 | 61.69 | 0.02 | 0.61 | 9.88 | 100.07 | 0.02 | 0.39 | 0.78 | 6.6 | 0.003 | 19 | 109 | 0.16 | 2.95 | 1.04 | 10.7 | 61 | 47.4 | 2.58 | 3.4 | 0.21 | 0.33 | 6.7 | 1.45 | 137 | 2.4 | 0.02 | 57 | 166 | 7.7 | <0.005 | 1.77 | 0.81 | 6.4 | 2.3 | 126.8 | <0.05 | 5.1 | <0.005 | 0.22 | 1.81 | 37 | 0.06 | 10.3 | 102
RM1426 | Rock | 0.47 |  | 3.15 | 1.37 | 11.39 | 1.68 | 4.56 | 0.02 | 3.64 | 2.89 | 3.06 | 0.02 | 0.7 | 0.22 | 57.9 | 0.04 | 0.63 | 10.92 | 97.67 | 0.02 | 0.39 | 0.81 | 9.2 | <0.001 | 19 | 113 | 0.15 | 3.14 | 0.23 | 13.3 | 62 | 43.7 | 2.39 | 3.8 | 0.23 | 0.37 | 8.4 | 1.55 | 144 | 2.84 | 0.02 | 100.1 | 934 | 7.4 | 0.006 | 1.2 | 1.31 | 5.8 | 2.2 | 186.4 | <0.05 | 5.3 | <0.005 | 0.22 | 2.03 | 51 | 0.06 | 13.5 | 165
RM1427 | Rock | 0.38 |  | 2.29 | 2.19 | 12.92 | 1.97 | 4.52 | 0.03 | 4.5 | 3.27 | 2.74 | 0.02 | 0.66 | 0.14 | 57.56 | 0.03 | 0.69 | 10.75 | 99.79 | 0.02 | 0.44 | 0.89 | 8.8 | <0.001 | 24 | 73 | 0.18 | 2.95 | 0.5 | 12.7 | 70 | 47.2 | 2.73 | 4.8 | 0.38 | 0.39 | 11.1 | 1.27 | 127 | 4.87 | 0.02 | 78.5 | 533 | 8.2 | 0.011 | 2.09 | 0.88 | 6.6 | 2.8 | 139.7 | <0.05 | 5.7 | <0.005 | 0.28 | 1.88 | 52 | 0.08 | 10.6 | 200
RM1428 | Rock | 0.36 |  | 2.65 | 2.15 | 10.66 | 2.15 | 6.12 | 0.02 | 3.83 | 2.77 | 3.78 | 0.03 | 0.76 | 0.03 | 57.77 | 0.04 | 0.58 | 9.98 | 98.52 | 0.02 | 0.35 | 0.65 | 8 | <0.001 | 13 | 72 | 0.15 | 4.14 | 0.34 | 9.8 | 63 | 33.5 | 2.45 | 3.2 | 0.13 | 0.32 | 8.6 | 2.04 | 195 | 3.22 | 0.02 | 47.4 | 90 | 5.9 | 0.011 | 2.06 | 2.6 | 6 | 3 | 263.8 | <0.05 | 5 | <0.005 | 0.33 | 1.68 | 46 | 0.07 | 9.9 | 134
RM1429 | Rock | 0.57 |  | 1.88 | 3.29 | 11.42 | 2.78 | 2.83 | 0.03 | 5.12 | 2.92 | 1.79 | 0.02 | 0.56 | 0.14 | 61.73 | 0.02 | 0.63 | 9.7 | 99.69 | 0.03 | 0.95 | 0.75 | 11.6 | <0.001 | 14 | 45 | 0.25 | 1.92 | 1.77 | 13.8 | 78 | 64.9 | 3.32 | 4.1 | 0.2 | 0.31 | 8.4 | 0.82 | 108 | 5.36 | 0.02 | 89.3 | 575 | 9.2 | 0.008 | 3 | 4.7 | 6.4 | 8.8 | 105.3 | 0.07 | 4.7 | <0.005 | 0.36 | 3.67 | 63 | 0.12 | 17.7 | 313
Granite Blank | QC-P-BK | -- |  | 0.12 | 0.02 | 13.05 | 0.08 | 2.3 | 0.02 | 2.84 | 1.85 | 0.84 | 0.08 | 4.11 | 0.08 | 73.86 | 0.02 | 0.34 | 1.52 | 100.99 | <0.01 | 0.09 | 0.97 | 3.2 | <0.001 | <10 | 68 | <0.05 | 0.81 | 0.11 | 3.1 | 87 | 3.8 | 1.73 | 3.8 | 0.07 | 0.1 | 6.9 | 0.45 | 470 | 1.77 | 0.1 | 3.5 | 382 | 8.6 | <0.005 | 0.03 | 0.42 | 3.4 | <0.2 | 27.9 | <0.05 | 2.2 | 0.092 | <0.05 | 0.5 | 22 | 0.35 | 9.7 | 32
Granite Blank | QC-P-BK | -- |  | 0.12 | 0.02 | 13.34 | 0.09 | 2.36 | 0.02 | 2.88 | 1.9 | 0.85 | 0.08 | 4.18 | 0.08 | 73.07 | 0.02 | 0.34 | 1.67 | 100.86 | <0.01 | 0.09 | 1.02 | 2.9 | 0.001 | <10 | 71 | <0.05 | 0.84 | 0.15 | 3.4 | 84 | 3.6 | 1.77 | 4.2 | 0.01 | 0.11 | 7 | 0.46 | 484 | 1.74 | 0.11 | 3.6 | 392 | 9.2 | <0.005 | 0.03 | 0.53 | 3.6 | <0.2 | 32.1 | <0.05 | 2.4 | 0.1 | <0.05 | 0.5 | 24 | 0.37 | 9.7 | 35
DUP RM1415 | [20 empty] | 0.19
DUP RM1406 | [21 empty] | 2.49 | 0.64 | 46.5 | <0.001 | 23 | 133 | 0.11 | 3.14 | 25.37 | 4.6 | 101 | 119.6 | 1.06 | 5.6 | 0.52 | 0.19 | 8.4 | 0.86 | 64 | 59.96 | 0.01 | 178.1 | 326 | 8.6 | 0.081 | 1.29 | 31.84 | 5 | 20.2 | 215 | 0.12 | 2.6 | 0.007 | 0.68 | 12.96 | 1332 | 0.31 | 24.5 | 1726
DUP RM1428 |  |  |  | 2.64 | 2.13
RM1417PD | QC-PD | -- |  | 2.77 | 0.26 | 2.86 | 0.19 | 0.06 | 0.02 | 0.35 | 0.67 | 0.18 | <0.01 | 0.04 | <0.01 | 91.46 | <0.01 | 0.13 | 4.83 | 100.79 | 0.08 | 0.22 | 0.36 | 2.8 | <0.001 | <10 | 1058 | 0.06 | 0.03 | 0.06 | 0.3 | 95 | 3 | 0.19 | 1.7 | 0.09 | 0.15 | 2.5 | 0.03 | 5 | 28.15 | <0.01 | 13.3 | 29 | 6.2 | 0.044 | 0.14 | 4.47 | 1 | 3.1 | 33.5 | 0.06 | 1 | <0.005 | 0.54 | 1.61 | 276 | 0.24 | 3.4 | 6
STD BLANK | [5 empty] | <0.01 | <0.01 | <0.01 | <0.01 | <0.01 | <0.01 | <0.01 | <0.01 | <0.01 | <0.01 | <0.01 | <0.01 | <0.01
STD BLANK | [20 empty] | <0.01
STD BLANK | [21 empty] | <0.05 | <0.01 | <0.2 | <0.001 | <10 | <10 | <0.05 | <0.01 | <0.05 | <0.1 | <1 | <0.2 | <0.01 | <0.1 | <0.01 | <0.01 | <0.5 | <0.01 | <5 | <0.05 | <0.01 | <0.1 | <10 | <0.2 | <0.005 | <0.01 | <0.05 | <0.1 | <0.2 | <0.5 | <0.05 | <0.2 | <0.005 | <0.05 | <0.05 | <1 | <0.05 | <0.5 | <2
STD BLANK |  |  |  | <0.01 | <0.01
STD OREAS 20a | [5 empty] | 15.2 | 0.12 | 3.66 | 0.01 | 5.42 | 4.01 | 2.38 | 0.07 | 2.6 | 0.22 | 66.37 | 0.04 | 0.85 | 0.66 | 101.62
STD CaCO3 | [18 empty] | 42.2
STD SRM 694 | [20 empty] | 0.17
STD OREAS 601 | [21 empty] | 49.4 | 0.87 | 303.8 | 0.791 | <10 | 227 | 20.96 | 1.08 | 7.81 | 4.9 | 41 | 1038.4 | 2.21 | 5.1 | 0.33 | 0.26 | 21.2 | 0.2 | 450 | 3.64 | 0.07 | 23.5 | 359 | 281.3 | <0.005 | 1.04 | 20.41 | 1.8 | 12.3 | 34.5 | 14.96 | 6.3 | 0.01 | 0.76 | 2.07 | 10 | 0.98 | 6.2 | 1298
STD OREAS 601 |  |  |  | 0.32 | 1.13