## 3. 2022_SWIR_DATA_MASTER
SAMPLE | UTM_E | UTM_N | Ele | SWIRMinerals | aiMineral1 | aiMineral2 | aiMineral3 | VNIRMinerals | Reflectance | QaQc_Reflect | SWIRNoise | QAQC_Noise | QAQC_Quality | QAQC_Water | WhiteMica_SC | Carbonate_SC | Kaolinite_SC | Dickite_SC | Gypsum_SC | Gibbsite_SC | Water_silica_SC | FeCarb_vnir | Hem_vnir | Goeth_vnir | XT_Kaolinite | XT_Kaol2180 | XT_Kaol2160 | KaDiWtM | Slope2160 | Wav_Main | D_Main | Wav_AlOH | D_AlOH | Wd_AlOH | Wav_AlOHAll | D_AlOHAll | Wd_AlOHAll | Wav_FeOH | D_FeOH | Wd_FeOH | Wav_MgOHCb | D_MgOHCb | Wd_MgOHCb | RelSmectite | Wav_OH1400 | D_OH1400 | Wd_OH1400 | Wav_H2O | D_H2O | FeSlope | Int_FeOxide | Wav_FeOxide | D_FeOxide | FIntFeOxide
3854251 | 491707 | 6860708 | 807.3540039 | Dickite:55+Gypsum:25+Kaolinite:20 | Dickite | Gypsum | Kaolinite | Novnir | 0.37069 | OK | 13.217 | OK | OK | OK |  |  | 20 | 55 | 25 | [8 empty] | 0.947 | 0.9701 | 2207.412 | 0.145 | 2207.412 | 0.1447 | 28.49 | 2207.412 | 0.145 | 38.43 | 2258.529 | 0.0023 | [5 empty] | 1414.331 | 0.073 | 21.54 | 1941.612 | 0.0374 | 0.9858 | 1.0418
3854255 | 493050.2394 | 6860041.982 | 786.983826 | Kaolinite:75+Gypsum:25 | Kaolinite | Gypsum |  | Novnir | 0.32761 | OK | 11.285 | OK | OK | OK |  |  | 75 |  | 25 | [5 empty] | MXT | 1.004 | 0.996 | 1.004 | 0.9958 | 2207.818 | 0.113 | 2207.818 | 0.1126 | 26.9 | 2207.818 | 0.113 | 35.66 |  |  |  | 2314.818 | 0.012 | 48.1 |  | 1414.46 | 0.037 | 24.76 | 1937.6 | 0.0418 | 1.028 | 1.2031
3854258 | 493160.3852 | 6859995.084 | 817.27948 | Kaolinite | Kaolinite |  |  | Goethite | 0.73421 | OK | 12.723 | OK | OK | OK |  |  | 100 | [6 empty] | Present | MXT | 1.027 | 1.009 | 1.027 | 1.0091 | 2208.04 | 0.174 | 2208.04 | 0.1735 | 26.48 | 2208.04 | 0.174 | 36.04 | [7 empty] | 1414.554 | 0.088 | 26.58 | 1920.46 | 0.0635 | 0.9987 | 1.5211 | 921.299 | 0.174 | 1.5211
3854261 | 492479 | 6860153 | 725.7255249 | Kaolinite | Kaolinite |  |  | Goethite | 0.65629 | OK | 13.038 | OK | OK | OK |  |  | 100 | [6 empty] | Present | MXT | 1.024 | 1.007 | 1.024 | 1.0071 | 2207.941 | 0.163 | 2207.941 | 0.1627 | 26.83 | 2207.941 | 0.163 | 36.56 | [7 empty] | 1414.506 | 0.097 | 27.23 | 1918.46 | 0.0915 | 0.9956 | 1.505 | 912.172 |  | 1.505
3854262 | 492480 | 6860155 | 725.7255249 | Kaolinite | Kaolinite |  |  | Goethite | 0.8249 | OK | 12.548 | OK | OK | OK |  |  | 100 | [6 empty] | Present | MXT | 1.027 | 1.006 | 1.027 | 1.0056 | 2208.044 | 0.21 | 2208.044 | 0.2097 | 27.31 | 2208.044 | 0.21 | 36.94 |  |  |  | 2315.165 | 0.03 | 47.75 |  | 1414.563 | 0.13 | 28.09 | 1916.48 | 0.0869 | 0.9977 | 1.2634 | 944.634 |  | 1.2634
3854263 | 492482 | 6860157 | 725.7255249 | Kaolinite | Kaolinite |  |  | Goethite+Hematite | 0.72339 | OK | 12.486 | OK | OK | OK |  |  | 100 | [5 empty] | Present | Present | MXT | 1.027 | 1.008 | 1.027 | 1.0078 | 2207.934 | 0.266 | 2207.934 | 0.2661 | 29.29 | 2207.934 | 0.266 | 40.59 |  |  |  | 2315.75 | 0.045 | 46.89 | 0.517 | 1414.381 | 0.196 | 29.78 | 1911.751 | 0.1377 | 1.0237 | 1.3642 | 929 |  | 1.3642
3854264 | 492482 | 6860157 | 725.7255249 | Kaolinite | Kaolinite |  |  | Goethite+Hematite | 0.62345 | OK | 12.139 | OK | OK | OK |  |  | 100 | [5 empty] | Present | Present | MXT | 1.028 | 1.008 | 1.028 | 1.0081 | 2207.944 | 0.19 | 2207.944 | 0.1899 | 27.35 | 2207.944 | 0.19 | 37.33 | [7 empty] | 1414.499 | 0.082 | 26.68 | 1918.679 | 0.0469 | 1.032 | 1.2444 | 908.906 |  | 1.2444
3854267 | 492707.3411 | 6860570.173 | 767.035522 | Kaolinite:80+Carbonate:20 | Kaolinite | Carbonate |  | Goethite | 0.66719 | OK | 12.961 | OK | OK | OK |  | 20 | 80 | [6 empty] | Present | HXT | 1.051 | 1.025 | 1.051 | 1.0253 | 2208.232 | 0.173 | 2208.232 | 0.1733 | 25.56 | 2208.232 | 0.173 | 35.45 |  |  |  | 2318.245 | 0.065 | 42.69 |  | 1414.652 | 0.082 | 27.66 | 1929.458 | 0.066 | 1.1158 | 1.4618 | 956.585 |  | 1.4618
3854268 | 492653.073 | 6860619.973 | 749.914795 | Kaolinite:90+Gypsum:10 | Kaolinite | Gypsum |  | Goethite+Hematite | 0.65758 | OK | 12.695 | OK | OK | OK |  |  | 90 |  | 10 |  |  |  | Present | Present | HXT | 1.046 | 1.02 | 1.046 | 1.0201 | 2208.092 | 0.212 | 2208.092 | 0.2123 | 27.5 | 2208.092 | 0.212 | 38.07 |  |  |  | 2317.332 | 0.032 | 45.27 |  | 1414.511 | 0.116 | 28.75 | 1936.374 | 0.0717 | 1.0231 | 1.3052 | 912.354 | 0.121 | 1.3052
3854269 | 492919.9256 | 6861395.083 | 892.906494 | Kaolinite:60+Dickite:20+Carbonate:20 | Kaolinite | Carbonate | Dickite | Fe Carbonate | 0.82648 | OK | 11.929 | OK | OK | OK |  | 20 | 60 | 20 |  |  |  | Present | [5 empty] | 0.987 | 0.9894 | 2207.78 | 0.153 | 2207.78 | 0.1527 | 27.46 | 2207.78 | 0.153 | 37.2 |  |  |  | 2316.594 | 0.05 | 47.25 |  | 1414.449 | 0.073 | 24.47 | 1915.202 | 0.06 | 1.0891 | 1.0128
3854276 | 493440.6359 | 6859374.821 | 919.327393 | Kaolinite | Kaolinite |  |  | Goethite+Hematite | 0.67165 | OK | 12.67 | OK | OK | OK |  |  | 100 | [5 empty] | Present | Present | HXT | 1.032 | 1.009 | 1.032 | 1.0094 | 2208.056 | 0.166 | 2208.056 | 0.1664 | 27.08 | 2208.056 | 0.166 | 36.68 |  |  |  | 2316.216 | 0.025 | 44.13 |  | 1414.525 | 0.104 | 28.31 | 1917.211 | 0.098 | 1.0121 | 1.3818 | 890 |  | 1.3818
3854280 | 491045.3804 | 6861515.339 | 828.002563 | Dickite | Dickite |  |  | Goethite | 0.62018 | OK | 11.981 | OK | OK | OK |  |  |  | 100 | [5 empty] | Present |  |  |  | 0.944 | 0.9665 | 2207.036 | 0.125 | 2207.036 | 0.1249 | 28.39 | 2207.036 | 0.125 | 37.4 | 2260.481 | 0.0053 | 22.99 | 2309.748 | 0.023 | 50.41 |  | 1414.065 | 0.059 | 20.97 | 1920.301 | 0.0285 | 1.0057 | 1.3478 |  |  | 1.3478
3854303 | 491701.5924 | 6860735.888 | 815.596436 | Kaolinite | Kaolinite |  |  | Goethite+Hematite | 0.36598 | OK | 11.003 | OK | OK | OK |  |  | 100 | [5 empty] | Present | Present | PXT | 0.992 | 0.978 | 0.992 | 0.9775 | 2207.505 | 0.236 | 2207.505 | 0.236 | 29.87 | 2207.505 | 0.236 | 40.03 |  |  |  | 2323.352 | 0.041 | 44.73 | 0.682 | 1414.023 | 0.149 | 27.06 | 1910.375 | 0.1606 | 1.0135 | 1.3494 |  | 0.089 | 1.3494
3854310 | 493139.3558 | 6859999.583 | 815.167664 | Kaolinite | Kaolinite |  |  | Novnir | 0.78136 | OK | 11.829 | OK | OK | OK |  |  | 100 | [7 empty] | MXT | 1.007 | 0.995 | 1.007 | 0.9955 | 2207.905 | 0.243 | 2207.905 | 0.2431 | 28.65 | 2207.905 | 0.243 | 39.04 | [6 empty] | 0.31 | 1414.469 | 0.134 | 27.01 | 1913.403 | 0.0754 | 1.0324 | 1.0758
3854311 | 493314.4925 | 6859941.867 | 857.159546 | Kaolinite | Kaolinite |  |  | Goethite | 0.48589 | OK | 13.413 | OK | OK | OK |  |  | 100 | [6 empty] | Present | MXT | 1.011 | 1.002 | 1.011 | 1.0022 | 2207.897 | 0.217 | 2207.897 | 0.217 | 28.65 | 2207.897 | 0.217 | 39.75 | [7 empty] | 1414.461 | 0.175 | 28.55 | 1919.969 | 0.1363 | 0.966 | 1.5102 | 928.911 |  | 1.5102
3854312 | 493321.0726 | 6859944.637 | 859.411377 | Kaolinite:70+Dickite:30 | Kaolinite | Dickite |  | Goethite | 0.57106 | OK | 13.008 | OK | OK | OK |  |  | 70 | 30 | [5 empty] | Present |  |  |  | 0.99 | 0.9904 | 2207.801 | 0.203 | 2207.801 | 0.203 | 29.01 | 2207.801 | 0.203 | 39.92 | [7 empty] | 1414.49 | 0.136 | 26.45 | 1917.588 | 0.0985 | 1.0097 | 1.4467 | 928.467 |  | 1.4467
3854319 | 492648.6483 | 6860616.526 | 766.875183 | Kaolinite | Kaolinite |  |  | Goethite | 0.70447 | OK | 12.276 | OK | OK | OK |  |  | 100 | [6 empty] | Present | MXT | 1.025 | 1.008 | 1.025 | 1.0078 | 2207.896 | 0.233 | 2207.896 | 0.2327 | 28.59 | 2207.896 | 0.233 | 39.43 |  |  |  | 2316.487 | 0.045 | 40.25 |  | 1414.394 | 0.147 | 28.43 | 1916.29 | 0.0923 | 1.0399 | 1.41 | 938 |  | 1.41
3854324 | 493272.1018 | 6859756.025 | 911.171875 | Kaolinite | Kaolinite |  |  | Goethite | 0.53697 | OK | 12.402 | OK | OK | OK |  |  | 100 | [6 empty] | Present | MXT | 1.005 | 0.995 | 1.005 | 0.9951 | 2207.77 | 0.173 | 2207.77 | 0.1727 | 28.17 | 2207.77 | 0.173 | 38.12 | [7 empty] | 1414.444 | 0.113 | 26.49 | 1918.877 | 0.1227 | 0.9951 | 1.3996 | 920.756 |  | 1.3996
3854327 | 493366.6409 | 6859494.039 | 917.1063843 | Kaolinite | Kaolinite |  |  | Goethite | 0.67086 | OK | 11.868 | OK | OK | OK |  |  | 100 | [6 empty] | Present | MXT | 1.009 | 0.997 | 1.009 | 0.9972 | 2207.888 | 0.122 | 2207.888 | 0.1223 | 26.41 | 2207.888 | 0.122 | 34.8 | [7 empty] | 1414.531 | 0.056 | 25.41 | 1924.064 | 0.0603 | 1.0281 | 1.4847 | 880.065 | 0.123 | 1.4847
3854328 | 493402.2989 | 6859462.998 | 918 | Kaolinite | Kaolinite |  |  | Goethite | 0.62256 | OK | 13.585 | OK | OK | OK |  |  | 100 | [6 empty] | Present | HXT | 1.039 | 1.017 | 1.039 | 1.0171 | 2208.169 | 0.168 | 2208.169 | 0.1677 | 26.29 | 2208.169 | 0.168 | 36.15 | [7 empty] | 1414.628 | 0.095 | 27.88 | 1926.581 | 0.0749 | 1.0007 | 1.4868 | 917.75 |  | 1.4868
3854329 | 493441.1473 | 6859312.321 | 928.963074 | Kaolinite | Kaolinite |  |  | Goethite | 0.75875 | OK | 14.649 | OK | OK | OK |  |  | 100 | [6 empty] | Present | MXT | 1.02 | 1.007 | 1.02 | 1.0075 | 2207.966 | 0.193 | 2207.966 | 0.1929 | 27.15 | 2207.966 | 0.193 | 37.49 | [7 empty] | 1414.513 | 0.143 | 27.75 | 1928.315 | 0.0896 | 0.9575 | 1.475 | 929.368 |  | 1.475
3854330 | 493519.5501 | 6859211.467 | 937.258423 | Kaolinite | Kaolinite |  |  | Goethite | 0.64967 | OK | 13.016 | OK | OK | OK |  |  | 100 | [6 empty] | Present | MXT | 1.011 | 0.999 | 1.011 | 0.9992 | 2207.926 | 0.14 | 2207.926 | 0.1402 | 25.92 | 2207.926 | 0.14 | 34.51 | [7 empty] | 1414.577 | 0.078 | 25.24 | 1926.197 | 0.0786 | 0.9985 | 1.4921 | 913.826 |  | 1.4921
3854355 | 494156.1887 | 6858582.141 | 864.011353 | Kaolinite | Kaolinite |  |  | Goethite+Hematite | 0.68291 | OK | 12.588 | OK | OK | OK |  |  | 100 | [5 empty] | Present | Present | MXT | 1.009 | 1 | 1.009 | 0.9996 | 2207.947 | 0.113 | 2207.947 | 0.1134 | 25.46 | 2207.947 | 0.113 | 33.97 | [7 empty] | 1414.65 | 0.046 | 24.53 | 1927.599 | 0.0686 | 1.0386 | 1.6233 | 916.241 |  | 1.6233
3854356 | 494150.5192 | 6858589.844 | 863.958923 | Kaolinite | Kaolinite |  |  | Goethite+Hematite | 0.51889 | OK | 12.208 | OK | OK | OK |  |  | 100 | [5 empty] | Present | Present | MXT | 1.012 | 1.001 | 1.012 | 1.0008 | 2207.943 | 0.096 | 2207.943 | 0.0963 | 24.96 | 2207.943 | 0.096 | 32.79 | [7 empty] | 1414.511 | 0.031 | 24.83 | 1922.48 | 0.0374 | 1.0355 | 1.3078 | 890.475 | 0.059 | 1.3078
3854360 | 493338.387 | 6859140.189 | 829.332336 | Kaolinite | Kaolinite |  |  | Goethite+Hematite | 0.67923 | OK | 12.072 | OK | OK | OK |  |  | 100 | [5 empty] | Present | Present | HXT | 1.041 | 1.015 | 1.041 | 1.0148 | 2207.942 | 0.217 | 2207.942 | 0.2168 | 27.56 | 2207.942 | 0.217 | 37.82 | [7 empty] | 1414.442 | 0.104 | 27.77 | 1917.573 | 0.0604 | 1.0305 | 1.1128 | 898.801 |  | 1.1128
3854366 | 493959.3545 | 6858825.226 | 927.867493 | Kaolinite:70+Dickite:30 | Kaolinite | Dickite |  | Goethite | 0.78173 | OK | 11.667 | OK | OK | OK |  |  | 70 | 30 | [5 empty] | Present |  |  |  | 0.99 | 0.9852 | 2207.703 | 0.24 | 2207.703 | 0.2403 | 29.45 | 2207.703 | 0.24 | 39.95 |  |  |  | 2312.601 | 0.044 | 46.23 |  | 1414.366 | 0.154 | 27.33 | 1916.085 | 0.0954 | 1.0345 | 1.2194 |  |  | 1.2194
3854369 | 493804.4961 | 6858990.82 | 944.404785 | Kaolinite | Kaolinite |  |  | Goethite | 0.8043 | OK | 12.519 | OK | OK | OK |  |  | 100 | [6 empty] | Present | HXT | 1.042 | 1.015 | 1.042 | 1.0149 | 2208.06 | 0.23 | 2208.06 | 0.2303 | 27.35 | 2208.06 | 0.23 | 37.37 |  |  |  | 2315.041 | 0.037 | 43.89 |  | 1414.499 | 0.144 | 28.73 | 1917.952 | 0.096 | 1.005 | 1.411 | 924.221 |  | 1.411
3854371 | 493655.5279 | 6859430.668 | 975.954834 | Kaolinite | Kaolinite |  |  | Goethite | 0.75464 | OK | 12.403 | OK | OK | OK |  |  | 100 | [6 empty] | Present | MXT | 1.021 | 1.003 | 1.021 | 1.0028 | 2207.937 | 0.197 | 2207.937 | 0.1968 | 27.59 | 2207.937 | 0.197 | 37.4 | [7 empty] | 1414.5 | 0.105 | 26.81 | 1919.634 | 0.0694 | 1.0188 | 1.3085 | 903.555 |  | 1.3085
3854405 | 493755.5926 | 6858630.087 | 824.477722 | Kaolinite | Kaolinite |  |  | Goethite | 0.44253 | OK | 12.179 | OK | OK | OK |  |  | 100 | [6 empty] | Present | HXT | 1.054 | 1.022 | 1.054 | 1.022 | 2207.983 | 0.263 | 2207.983 | 0.2625 | 29.57 | 2207.983 | 0.263 | 41.15 |  |  |  | 2315.019 | 0.038 | 46.15 |  | 1414.464 | 0.185 | 29.71 | 1923.591 | 0.1851 | 1.0113 | 1.5636 | 944.281 |  | 1.5636
3854411 | 494140.8223 | 6858580.944 | 854.115967 | Kaolinite | Kaolinite |  |  | Goethite+Hematite | 0.44597 | OK | 11.093 | OK | OK | OK |  |  | 100 | [5 empty] | Present | Present | MXT | 1.003 | 0.995 | 1.003 | 0.9949 | 2208.097 | 0.051 | 2208.097 | 0.0509 | 19.86 | 2208.097 | 0.051 | 25.49 |  |  |  | 2325.396 | 0.005 | 43.87 |  | 1414.623 | 0.016 | 22.82 | 1937.434 | 0.0287 | 0.999 | 1.2527 |  | 0.034 | 1.2527
3854412 | 494139.5089 | 6858582.169 | 854.13623 | Kaolinite | Kaolinite |  |  | Goethite | 0.70339 | OK | 12.452 | OK | OK | OK |  |  | 100 | [6 empty] | Present | MXT | 1.014 | 1.003 | 1.014 | 1.0027 | 2207.91 | 0.172 | 2207.91 | 0.172 | 27.04 | 2207.91 | 0.172 | 36.89 | [6 empty] | 0.633 | 1414.559 | 0.094 | 25.91 | 1916.883 | 0.1088 | 1.0429 | 1.6097 | 920.857 |  | 1.6097
3854416 | 494174.0187 | 6858670.451 | 903.61377 | Kaolinite | Kaolinite |  |  | Goethite | 0.64038 | OK | 12.724 | OK | OK | OK |  |  | 100 | [6 empty] | Present | MXT | 1.018 | 1.005 | 1.018 | 1.0053 | 2207.944 | 0.204 | 2207.944 | 0.204 | 28.18 | 2207.944 | 0.204 | 38.93 | [7 empty] | 1414.46 | 0.119 | 27.45 | 1916.19 | 0.0789 | 1.0217 | 1.4985 | 921 |  | 1.4985
3854417 | 494230.5091 | 6858658.879 | 884.479797 | Kaolinite | Kaolinite |  |  | Goethite | 0.64355 | OK | 13.367 | OK | OK | OK |  |  | 100 | [6 empty] | Present | HXT | 1.048 | 1.022 | 1.048 | 1.0222 | 2208.18 | 0.197 | 2208.18 | 0.1967 | 26.1 | 2208.18 | 0.197 | 35.99 | [7 empty] | 1414.621 | 0.111 | 27.14 | 1920.481 | 0.1018 | 1.0175 | 1.5619 | 929.682 |  | 1.5619
3854419 | 493325.7304 | 6859151.578 | 815.150818 | Water_Silica:45+White mica:30+Kaolinite:25 | Water_Silica | White mica | Kaolinite | Novnir | 0.65007 | OK | 7.498 | OK | OK | OK | 30 |  | 25 |  |  |  | 45 | [6 empty] | 1 | 0.9902 | 2208.046 | 0.037 | 2208.047 | 0.0369 | 28.84 | 2208.047 | 0.037 | 42.06 | [7 empty] | 1415.115 | 0.008 | 23.86 | 1929.181 | 0.0355 | 1.005 | 1.1402
3854420 | 493324.9321 | 6859146.901 | 814.706543 | Kaolinite | Kaolinite |  |  | Novnir | 0.59368 | OK | 10.025 | OK | OK | OK |  |  | 100 | [7 empty] | MXT | 1.019 | 0.996 | 1.019 | 0.9959 | 2207.988 | 0.135 | 2207.988 | 0.1354 | 25.16 | 2207.988 | 0.135 | 31.33 |  |  |  | 2312.552 | 0.019 | 42.16 |  | 1414.608 | 0.043 | 25.97 | 1919.285 | 0.0407 | 1.0484 | 1.0942
3854421 | 493322.4054 | 6859146.121 | 812.109009 | Kaolinite | Kaolinite |  |  | Goethite | 0.61527 | OK | 11.694 | OK | OK | OK |  |  | 100 | [6 empty] | Present | MXT | 1.019 | 1.001 | 1.019 | 1.0013 | 2208.061 | 0.114 | 2208.061 | 0.114 | 24.85 | 2208.061 | 0.114 | 32.17 | [7 empty] | 1414.605 | 0.04 | 25.56 | 1923.333 | 0.0415 | 1.009 | 1.2299 | 906 | 0.073 | 1.2299
3854422 | 493316.7495 | 6859159.392 | 813.335693 | Water_Silica:50+White mica:30+Kaolinite:20 | Water_Silica | White mica | Kaolinite | Goethite | 0.62827 | OK | 7.074 | OK | OK | OK | 30 |  | 20 |  |  |  | 50 |  |  | Present |  |  |  | 0.999 | 0.9889 | 2207.882 | 0.037 | 2207.881 | 0.0366 | 32.1 | 2207.881 | 0.037 | 44.87 | [7 empty] | 1415.208 | 0.007 | 23.78 | 1928.349 | 0.0357 | 1.0064 | 1.3926 | 859.094 | 0.026 | 1.3926
3854423 | 493319.1296 | 6859165.849 | 810.448425 | Kaolinite | Kaolinite |  |  | Goethite | 0.70866 | OK | 12.534 | OK | OK | OK |  |  | 100 | [6 empty] | Present | HXT | 1.038 | 1.018 | 1.038 | 1.0176 | 2207.86 | 0.323 | 2207.86 | 0.3229 | 29.93 | 2207.86 | 0.323 | 42.05 |  |  |  | 2314.801 | 0.065 | 45.05 |  | 1414.265 | 0.239 | 30.33 | 1918.482 | 0.133 | 1.0314 | 1.4385 | 950.484 |  | 1.4385
3854428 | 494262.9263 | 6858693.476 | 887.935974 | Kaolinite | Kaolinite |  |  | Goethite+Hematite | 0.66231 | OK | 13.121 | OK | OK | OK |  |  | 100 | [5 empty] | Present | Present | HXT | 1.075 | 1.039 | 1.075 | 1.039 | 2208.163 | 0.236 | 2208.163 | 0.2362 | 27.14 | 2208.163 | 0.236 | 38.11 | 2241.219 | 0.0044 |  | 2316.512 | 0.041 | 42.71 |  | 1414.558 | 0.106 | 28.45 | 1925.427 | 0.0484 | 1.0562 | 1.4066 | 908.856 | 0.12 | 1.4066
3854432 | 493955.7825 | 6858828.463 | 909.880005 | Kaolinite:70+Dickite:30 | Kaolinite | Dickite |  | Goethite | 0.7776 | OK | 11.968 | OK | OK | OK |  |  | 70 | 30 | [5 empty] | Present |  |  |  | 0.987 | 0.9866 | 2207.667 | 0.235 | 2207.667 | 0.2353 | 29.52 | 2207.667 | 0.235 | 40.4 | [7 empty] | 1414.32 | 0.142 | 26.88 | 1915.961 | 0.0711 | 1.0304 | 1.1823 |  |  | 1.1823
3854434 | 493933.6736 | 6858851.892 | 921.12384 | Kaolinite | Kaolinite |  |  | Goethite | 0.50858 | OK | 13.411 | OK | OK | OK |  |  | 100 | [6 empty] | Present | HXT | 1.038 | 1.018 | 1.038 | 1.0178 | 2208.032 | 0.188 | 2208.032 | 0.1877 | 26.71 | 2208.032 | 0.188 | 37 | 2239.652 | 0.0119 | [5 empty] | 1414.544 | 0.108 | 27.57 | 1933.564 | 0.1 | 0.9917 | 1.5678 | 922.957 |  | 1.5678
3854435 | 493675.489 | 6858931.793 | 888.245605 | Kaolinite | Kaolinite |  |  | Goethite | 0.34975 | OK | 12.503 | OK | OK | OK |  |  | 100 | [6 empty] | Present | HXT | 1.051 | 1.027 | 1.051 | 1.027 | 2207.918 | 0.249 | 2207.918 | 0.2488 | 29.24 | 2207.918 | 0.249 | 41.29 | 2240.156 | 0.0088 |  | 2316.154 | 0.048 | 44.17 |  | 1414.337 | 0.137 | 29.23 | 1916.678 | 0.066 | 0.9955 | 1.3163 | 915.348 |  | 1.3163
3854440 | 493660.5563 | 6859418.969 | 973.080261 | Kaolinite | Kaolinite |  |  | Goethite | 0.61618 | OK | 12.763 | OK | OK | OK |  |  | 100 | [6 empty] | Present | MXT | 1.028 | 1.011 | 1.028 | 1.0111 | 2207.881 | 0.261 | 2207.881 | 0.2608 | 29.35 | 2207.881 | 0.261 | 40.92 |  |  |  | 2315.328 | 0.047 | 44.85 |  | 1414.373 | 0.178 | 29.01 | 1915.497 | 0.093 | 1.0271 | 1.453 | 914.026 |  | 1.453
3854441 | 493664.6025 | 6859416.618 | 972.105896 | Kaolinite:85+Gibbsite:15 | Kaolinite | Gibbsite |  | Goethite+Hematite | 0.67618 | OK | 11.496 | OK | OK | OK |  |  | 85 |  |  | 15 |  |  | Present | Present | HXT | 1.041 | 1.013 | 1.041 | 1.0128 | 2207.958 | 0.224 | 2207.958 | 0.2241 | 27.59 | 2207.958 | 0.224 | 37.59 |  |  |  | 2315.573 | 0.039 | 44.22 |  | 1414.438 | 0.111 | 28.01 | 1915.636 | 0.0784 | 1.0495 | 1.1988 | 862.929 |  | 1.1988
3854443 | 493698.242 | 6859344.593 | 973.383118 | Kaolinite | Kaolinite |  |  | Goethite | 0.61726 | OK | 13.108 | OK | OK | OK |  |  | 100 | [6 empty] | Present | HXT | 1.039 | 1.017 | 1.039 | 1.0174 | 2207.892 | 0.261 | 2207.892 | 0.2614 | 28.73 | 2207.892 | 0.261 | 40.09 |  |  |  | 2315.579 | 0.048 | 43.62 |  | 1414.319 | 0.185 | 29.36 | 1922.609 | 0.0999 | 0.9842 | 1.5668 | 921.04 |  | 1.5668
3854444 | 493701.7333 | 6859326.537 | 967.342163 | Kaolinite:70+Dickite:30 | Kaolinite | Dickite |  | Goethite+Hematite | 0.79276 | OK | 12.467 | OK | OK | OK |  |  | 70 | 30 |  |  |  |  | Present | Present |  |  |  | 0.986 | 0.9869 | 2207.584 | 0.24 | 2207.584 | 0.2401 | 29.61 | 2207.584 | 0.24 | 40.61 | [7 empty] | 1414.2 | 0.161 | 27.07 | 1919.941 | 0.0882 | 1.0051 | 1.3665 | 921.669 |  | 1.3665
3854313 | 493315.5051 | 6859956.703 | 839.1948242 | Kaolinite | Kaolinite |  |  | Goethite+Hematite | 0.73339 | OK | 12.598 | OK | OK | OK |  |  | 100 | [5 empty] | Present | Present | HXT | 1.043 | 1.017 | 1.043 | 1.0169 | 2207.968 | 0.294 | 2207.968 | 0.2938 | 29.42 | 2207.968 | 0.294 | 40.96 |  |  |  | 2314.485 | 0.063 | 41.76 | 0.389 | 1414.383 | 0.216 | 30.57 | 1913.641 | 0.1143 | 1.0334 | 1.1931 |  |  | 1.1931