## Results
Certificate | AuMethod | ChemMethod | Auppm | Agppm | Al% | Asppm | Bappm | Beppm | Bippm | Ca% | Cdppm | Ceppm | Coppm | Crppm | Csppm | Cuppm | Fe% | Gappm | Geppm | Hfppm | Inppm | K% | Lappm | Lippm | Mg% | Mnppm | Moppm | Na% | Nbppm | Nippm | Pppm | Pbppm | Rbppm | Reppm | S% | Sbppm | Scppm | Seppm | Snppm | Srppm | Tappm | Teppm | Thppm | Ti% | Tlppm | Uppm | Vppm | Wppm | Yppm | Znppm | Zrppm
WH22189159 | Au-AA24 | ME-MS61 | 0.019 | 0.14 | 3.24 | 1080 | 610 | 1.28 | 0.03 | 9.11 | 0.1 | 22.7 | 9.8 | 72 | 2.06 | 32.7 | 4.68 | 6.93 | 0.11 | 0.7 | 0.034 | 1.28 | 11.4 | 27.1 | 0.2 | 1175 | 1.77 | 0.05 | 3.4 | 28.2 | 1110 | 11.5 | 54.1 | <0.002 | 0.01 | 56.6 | 10.8 | 1 | 0.4 | 89.4 | 0.21 | <0.05 | 2.45 | 0.216 | 0.42 | 1.7 | 91 | 8.3 | 14 | 46 | 26.4
WH22189159 | Au-AA24 | ME-MS61 | 0.569 | 7.37 | 2.6 | 2320 | 2350 | 0.63 | 0.03 | 0.08 | 0.16 | 25.1 | 3.4 | 43 | 1.14 | 44.1 | 2.14 | 8.16 | 0.13 | 0.3 | 0.027 | 1.06 | 10.5 | 4.8 | 0.13 | 387 | 0.74 | 0.1 | 3.6 | 14 | 130 | 4.4 | 43.4 | <0.002 | 0.01 | 115 | 7.5 | 1 | 0.7 | 14.6 | 0.25 | <0.05 | 2.85 | 0.157 | 0.28 | 0.7 | 60 | 10.2 | 5.7 | 47 | 8.9
WH22189159 | Au-AA24 | ME-MS61 | 0.013 | 0.31 | 2.04 | 465 | 1670 | 0.65 | 0.06 | 0.15 | 0.06 | 18.5 | 7.6 | 32 | 1.1 | 54.3 | 2.45 | 7.36 | 0.1 | 0.2 | 0.025 | 0.65 | 7.6 | 4 | 0.08 | 372 | 0.42 | 0.1 | 2.6 | 14.8 | 150 | 0.5 | 28.7 | <0.002 | <0.01 | 161 | 5.2 | 1 | 0.3 | 16.9 | 0.18 | 0.06 | 2.39 | 0.111 | 0.2 | 0.6 | 51 | 2 | 4.6 | 18 | 8.6
WH22189159 | Au-AA24 | ME-MS61 | 0.011 | 0.24 | 8.09 | 206 | 330 | 0.43 | 0.08 | 7.72 | 0.2 | 16.3 | 37.7 | 127 | 0.58 | 113.5 | 7.47 | 18.85 | 0.12 | 0.8 | 0.096 | 0.2 | 5.8 | 21.7 | 3.65 | 1185 | 0.37 | 1.25 | 6.3 | 83.1 | 470 | 3.5 | 8.9 | <0.002 | 0.12 | 103.5 | 31.9 | 1 | 0.9 | 409 | 0.39 | <0.05 | 0.43 | 0.785 | 0.1 | 0.1 | 274 | 0.5 | 17.7 | 95 | 18
WH22189159 | Au-AA24 | ME-MS61 | 0.321 | 0.72 | 7.6 | 5380 | 2480 | 0.73 | 0.04 | 6.14 | 0.25 | 27.7 | 51.7 | 33 | 1.57 | 179.5 | 9.82 | 19.8 | 0.13 | 0.9 | 0.111 | 1.19 | 11.2 | 22.6 | 3.79 | 2070 | 0.55 | 1.42 | 11.7 | 81.1 | 830 | 7.7 | 52.6 | 0.002 | 1.1 | 1655 | 41.3 | 1 | 1.9 | 392 | 0.69 | <0.05 | 0.76 | 1.245 | 0.43 | 0.2 | 379 | 4.9 | 28 | 107 | 32.6
WH22189159 | Au-AA24 | ME-MS61 | 0.03 | 0.07 | 7.37 | 20 | 310 | 0.45 | 0.11 | 7.29 | 0.1 | 15.5 | 31.1 | 50 | 0.46 | 96.2 | 6.76 | 17.8 | 0.09 | 1.1 | 0.076 | 0.65 | 5.6 | 7.6 | 2.63 | 1020 | 0.35 | 1.41 | 6 | 54.6 | 430 | 1.4 | 29 | <0.002 | 0.01 | 5.78 | 23.7 | 1 | 0.9 | 325 | 0.37 | <0.05 | 0.41 | 0.703 | 0.17 | 0.1 | 221 | 2.3 | 15.9 | 76 | 32.6
WH22189159 | Au-AA24 | ME-MS61 | 0.015 | 0.06 | 8.51 | 58.9 | 580 | 0.4 | 0.12 | 7.98 | 0.12 | 17.9 | 45.9 | 212 | 1.18 | 26.6 | 8.14 | 17.55 | 0.11 | 1.4 | 0.163 | 0.76 | 6.8 | 11.2 | 4.94 | 1340 | 1.4 | 1.4 | 7.3 | 155.5 | 480 | 1.6 | 44.9 | <0.002 | 0.21 | 10.75 | 35.8 | 1 | 2.8 | 336 | 0.44 | 0.05 | 0.5 | 0.856 | 0.26 | 0.1 | 277 | 1.2 | 19.6 | 114 | 45.9
WH22189159 | Au-AA24 | ME-MS61 | 0.126 | 0.3 | 2.83 | 567 | 2950 | 1.16 | 0.1 | 0.07 | 0.4 | 23.7 | 3.3 | 41 | 1.78 | 67.3 | 2.49 | 8.25 | 0.1 | 0.8 | 0.051 | 1.1 | 12.6 | 5.9 | 0.14 | 270 | 0.79 | 0.05 | 3.9 | 17.4 | 170 | 5.1 | 56.7 | <0.002 | 0.02 | 28.7 | 6.2 | 1 | 0.8 | 27.5 | 0.25 | 0.08 | 3.63 | 0.127 | 0.4 | 1.2 | 123 | 3.5 | 5.8 | 51 | 36.6
WH22189159 | Au-AA24 | ME-MS61 | 0.033 | 0.03 | 8.69 | 236 | 1700 | 1.31 | 0.02 | 1.26 | 0.08 | 51.2 | 11.5 | 19 | 3.09 | 3.1 | 5.42 | 17.95 | 0.17 | 1.1 | 0.063 | 1.94 | 21 | 21 | 0.97 | 1165 | 0.59 | 1.84 | 7.8 | 5.8 | 650 | 6.5 | 78 | <0.002 | <0.01 | 7.32 | 18.5 | 1 | 1 | 204 | 0.54 | <0.05 | 6.77 | 0.468 | 0.51 | 1.5 | 134 | 2.9 | 16.4 | 82 | 22.7
WH22189159 | Au-AA24 | ME-MS61 | 0.251 | 1.09 | 6.83 | 21.1 | 630 | 0.77 | 0.34 | 2.84 | 0.8 | 23.3 | 15 | 63 | 0.86 | 2030 | 4.5 | 13.35 | 0.15 | 1.2 | 0.121 | 0.92 | 10.8 | 15.3 | 1.41 | 777 | 193 | 2.36 | 4.4 | 36.1 | 630 | 42.2 | 25.6 | 0.097 | 0.37 | 1.75 | 16.8 | 1 | 2 | 296 | 0.3 | 0.06 | 1.87 | 0.369 | 0.27 | 0.9 | 123 | 8.5 | 17.1 | 300 | 43.5
WH22189159 | Au-AA24 | ME-MS61 | 0.008 | 0.06 | 7.79 | 20.4 | 3070 | 2.08 | 0.1 | 0.82 | 0.13 | 124 | 2.7 | 10 | 0.99 | 4.6 | 2.77 | 12.95 | 0.25 | 5.5 | 0.081 | 5.13 | 61.3 | 8.3 | 0.42 | 409 | 0.87 | 2.43 | 28.1 | 2.3 | 1030 | 15.9 | 134 | <0.002 | 0.02 | 2.05 | 8.3 | 1 | 2 | 145.5 | 1.28 | <0.05 | 19.4 | 0.476 | 0.99 | 4.3 | 15 | 3.9 | 25.2 | 93 | 244
WH22189159 | Au-AA24 | ME-MS61 | 0.005 | 0.08 | 6.68 | 671 | 3010 | 1.06 | 0.12 | 0.2 | 0.14 | 84.3 | 3 | 13 | 0.88 | 13.3 | 1.3 | 11.7 | 0.22 | 2.4 | 0.021 | 4.42 | 40.3 | 3.9 | 0.06 | 202 | 0.5 | 2.09 | 10.8 | 5.1 | 620 | 11.3 | 135 | <0.002 | <0.01 | 11.75 | 5.3 | 1 | 2 | 108 | 0.73 | <0.05 | 18.05 | 0.16 | 0.87 | 3 | 20 | 6.3 | 17.9 | 23 | 85
WH22189159 | Au-AA24 | ME-MS61 | 3.54 | 4.29 | 3.9 | >10000 | 240 | 0.78 | 0.54 | 3.79 | 0.58 | 28.1 | 31.9 | 5 | 0.8 | 73.3 | 8.41 | 11.25 | 0.16 | 0.9 | 0.082 | 0.85 | 11.2 | 6.2 | 1.36 | 1930 | 0.75 | 1.55 | 10.1 | 19.2 | 830 | 22.1 | 36.6 | 0.002 | 2.7 | 84.5 | 28.9 | 4 | 4.6 | 140.5 | 0.6 | <0.05 | 1.01 | 1.02 | 0.22 | 0.5 | 237 | 189.5 | 17.1 | 75 | 29.5