## Rocks
Property | Type | Sampler | SampleID | DATUM | Zone | Easting NAD83Z8 | Northing NAD83Z8 | Elevation(m) | Source | Method | Rock Type | Structure | Az | Dip | Description | Depth | Horizon | Colour | Goldppm |  | Bippm | Asppm | Sbppm | Wppm | Teppm | Agppm | Al% | Bappm | Beppm | Ca% | Cdppm | Ceppm | Coppm | Crppm | Csppm | Cuppm | Fe% | Gappm | Geppm | Hfppm | Inppm | K% | Lappm | Lippm | Mg% | Mnppm | Moppm | Na% | Nbppm | Nippm | P% | Pbppm | Rbppm | Reppm | S% | Scppm | Seppm | Snppm | Srppm | Tappm | Thppm | Ti% | Tlppm | Uppm | Vppm | Yppm | Znppm | Zrppm
CLIFF | Rock | JeanP | ST075816 | NAD83 | 8V | 357900 | 6783162 | 1353 | Outcrop | 0.4m chip | quartz vein | quartz vein | 3 | 65 | chip across 40 cm sheeted qtz veinlet zone between a 170°/70°joint plane on E side and a 182°/80° fault surface with slickenlines plunging 25° at 002° with W side S compared to E side; 2 cm quartz vein on W side with 1% arsenopyrite in rusty joint; entire zone is rusty with aspy in gneiss wallrock; irregular veining (50% qtz in zone) separated by wallrock intervals; main mineralized trend 170°/65-70, 90°; NB 090/63° and 085/65° cut the 165-170° structures |  |  |  | 0.079 | 1 | 0.229 | 2490 | 2.58 | 3.28 | 0.067 | 0.128 | 3.23 | 214 | 1.17 | 0.24 | 0.069 | 9.63 | 2.08 | 41.1 | 1.14 | 11.5 | 1.58 | 6.49 | 0.07 | 0.029 | 0.024 | 0.79 | 4.03 | 18.1 | 0.46 | 270 | 0.41 | 0.423 | 1.44 | 4.91 | 0.022 | 3.45 | 27.6 | 0.0004 | 0.11 | 3.63 | 0.367 | 0.38 | 55.8 | 0.1 | 1.33 | 0.081 | 0.13 | 0.36 | 32.1 | 2.46 | 21.1 | 1.2
CLIFF | Rock | JeanP | ST075817 | NAD83 | 8V | 357900 | 6783162 | 1353 | Outcrop | grab | Kluane Gneiss |  |  |  | grab of 3 rusty joint surfaces and adjoining wallrock +/- minor arsenopyrite through biotite-quartz-feldspar gneiss wallrock to ST075816 over a 1.5m interval; these continue over 3m with 1/0.4m |  |  |  | 0.719 | 5 | 0.966 | 10000 | 13.25 | 22.4 | 0.243 | 0.281 | 5.46 | 690 | 1.07 | 0.63 | 0.39 | 33.7 | 8.98 | 77.5 | 1.41 | 23 | 3.43 | 13.05 | 0.14 | 0.125 | 0.043 | 1.3 | 13.8 | 25.3 | 0.87 | 433 | 0.7 | 0.994 | 5.6 | 22.6 | 0.082 | 4.7 | 51.5 | 0.0013 | 0.67 | 12.4 | 1.445 | 1.52 | 122 | 0.35 | 4.42 | 0.274 | 0.214 | 1.18 | 111 | 12.1 | 47.4 | 4.3
CLIFF | Rock | JeanP | ST075818 | NAD83 | 8V | 357898 | 6783157 | 1352 | Outcrop | 0.06 chip | quartz vein | quartz vein | 170 | 90 | rusty weathering 2 cm quartz vein, +/- vuggy and drusy, trending 170/90, with <1% arsenopyrite with 2 cm rusty gneiss wallrock with arsenopyrite on each side; on trend of ST075816 vein; slickensided surface evident with 3 sets of slickenlines, plunging 20, 40 and 50° to 350° |  |  |  | 4.37 | 3 | 7.01 | 10000 | 11.25 | 7.08 | 0.362 | 4.26 | 3.2 | 382 | 0.69 | 0.16 | 3.31 | 13.6 | 8.13 | 46.1 | 0.78 | 13.95 | 2.72 | 7.24 | 0.1 | 0.061 | 0.713 | 0.78 | 5.74 | 15.6 | 0.43 | 213 | 0.5 | 0.734 | 2.7 | 16.3 | 0.033 | 8.07 | 30.4 | 0.0004 | 0.58 | 6.12 | 1.3 | 1.52 | 67.1 | 0.17 | 1.605 | 0.137 | 0.131 | 0.52 | 56 | 5.51 | 56.1 | 2.1
CLIFF | Rock | JeanP | ST075819 | NAD83 | 8V | 357900 | 6783152 | 1356 | Outcrop | 0.1 chip | Kluane Gneiss |  |  |  | rusty wallrock extending from joint surface with ST075818 vein with 5 cm of rusty gneiss wallrock with minor arsenopyrite from both sides |  |  |  | 0.294 | 4 | 1.215 | 9010 | 6.99 | 19.25 | 0.126 | 0.311 | 6.59 | 700 | 1.23 | 0.56 | 2.24 | 39.7 | 10.05 | 101.5 | 1.72 | 35.2 | 4.14 | 16.05 | 0.16 | 0.126 | 0.081 | 1.6 | 16.15 | 32.4 | 1.14 | 594 | 0.73 | 1.43 | 6.96 | 36.1 | 0.08 | 6.26 | 63 | 0.0012 | 0.45 | 15.5 | 0.865 | 2.21 | 152.5 | 0.44 | 4.99 | 0.338 | 0.265 | 1.26 | 141 | 12.95 | 84.5 | 4
CLIFF | Rock | JeanP | ST075820 | NAD83 | 8V | 357879 | 6783144 | 1377 | Outcrop | grab | Kluane Gneiss |  |  |  | rusty float of magnetic gneiss with 5% disseminated pyrrhotite, trace chalcopyrite, minor arsenopyrite on rusty margins - hornfelsed |  |  |  | 0.043 | 35 | 0.684 | 893 | 2.01 | 15 | 0.039 | 0.279 | 7.28 | 660 | 1.43 | 0.81 | 3.64 | 46.1 | 17.05 | 110.5 | 1.84 | 65.9 | 4.24 | 17.2 | 0.17 | 0.096 | 0.067 | 1.57 | 19.05 | 32.3 | 1.36 | 771 | 0.83 | 1.64 | 8.28 | 58.6 | 0.098 | 7.26 | 63 | 0.0015 | 0.56 | 17.75 | 0.49 | 1.61 | 217 | 0.51 | 5.65 | 0.388 | 0.264 | 1.62 | 150 | 14.5 | 141 | 4
CLIFF | Rock | JeanP | ST075821 | NAD83 | 8V | 357897 | 6783067 | 1430 | Outcrop | grab | quartz vein | quartz vein | 65 | 80 | 10-20 cm weakly limonitic glassy veins, some grey quartz, at 45 to foliation, from outcrop and large boulders; trend 065/80 |  |  |  | 0.006 | 20 | 0.058 | 40 | 0.08 | 0.37 | 0.042 | 0.057 | 3.48 | 191 | 0.53 | 0.44 | 0.045 | 19.7 | 4.92 | 46.8 | 1.13 | 39.2 | 1.82 | 6.64 | 0.1 | 0.058 | 0.016 | 0.49 | 8.24 | 22.1 | 0.38 | 330 | 16.05 | 0.607 | 4.05 | 15.3 | 0.023 | 5.39 | 19.15 | 0.0102 | 0.02 | 4.54 | 0.369 | 0.37 | 88.7 | 0.33 | 2.78 | 0.269 | 0.106 | 0.63 | 39 | 3.07 | 28.2 | 2.2
CLIFF | Rock | JeanP | ST075822 | NAD83 | 8V | 357893 | 6783156 | 1362 | Outcrop | grab | Kluane Gneiss | fractures | 160 | 70 | rusty gneiss wallrock, heavy, with minor arsenopyrite? along 160/70 fracture surfaces |  |  |  | 0.093 | 2 | 0.477 | 1130 | 1.76 | 10.05 | 0.09 | 0.278 | 9.25 | 960 | 1.59 | 0.96 | 0.129 | 60.9 | 10.35 | 130 | 3.52 | 48.9 | 4.72 | 22.6 | 0.2 | 0.177 | 0.075 | 2.19 | 24.3 | 53.3 | 1.56 | 753 | 1.08 | 1.825 | 9.95 | 36 | 0.107 | 12.9 | 79.1 | 0.0018 | 0.09 | 20.2 | 0.735 | 2.19 | 255 | 0.7 | 7.75 | 0.52 | 0.387 | 2 | 178 | 11.3 | 98.5 | 6.6
CLIFF | Rock | JeanP | ST075823 | NAD83 | 8V | 357995 | 6783066 | 1431 | Outcrop | grab | quartz vein | quartz vein | 270 | 70 | glassy quartz vein in shear trending 270/70 with rusty pockets, local brecciated margins, especially on hanging wall; cut? by 175/70 fracture set locally with slickenlines plunging 05° to 355° |  |  |  | 0.017 | 32 | 0.127 | 44.1 | 0.4 | 0.337 | 0.064 | 0.121 | 6.08 | 338 | 3.35 | 0.62 | 0.109 | 27.4 | 6.3 | 62.2 | 1.49 | 38.7 | 2.51 | 12.6 | 0.13 | 0.073 | 0.016 | 0.95 | 11.15 | 58.9 | 0.89 | 576 | 0.88 | 0.567 | 3.28 | 25.5 | 0.182 | 4.73 | 34.9 | 0.0004 | 0.02 | 4.8 | 0.384 | 0.42 | 80.3 | 0.27 | 3.12 | 0.224 | 0.207 | 1.07 | 44 | 10.9 | 44.4 | 2.4
CLIFF | Rock | JeanP | ST075824 | NAD83 | 8V | 357596 | 6783195 | 1358 | Outcrop | grab | Kluane Gneiss |  |  |  | composite grab of rusty gneiss with minor 3 mm quartz veins, no visible sulphide but near 3m zone of 165/65 joints, from cliffy area |  |  |  | 0.012 | 28 | 0.197 | 70.3 | 0.08 | 0.309 | 0.128 | 0.282 | 7.19 | 530 | 1.17 | 1.93 | 0.131 | 43.9 | 12.4 | 84.2 | 4.5 | 32.7 | 4.15 | 16.3 | 0.19 | 0.113 | 0.056 | 1.57 | 17.75 | 25.7 | 1.19 | 773 | 0.8 | 2.08 | 8.32 | 19.8 | 0.086 | 18.25 | 62.9 | 0.0008 | 0.29 | 16.65 | 0.668 | 1.18 | 252 | 0.5 | 4.52 | 0.417 | 0.361 | 1.12 | 133 | 9.39 | 97.8 | 4.1
CLIFF | Rock | JeanP | ST075825 | NAD83 | 8V | 357720 | 6783192 | 1345 | Outcrop | grab | quartz veins | quartz veinlets | 170 | 67 | composite grab of 5 sheeted quartz veinlets ranging from a few mm to 0.4cm thick along 170/67 rusty joints, plus more mm size veins internally with sericite-chlorite haloes to 1 cm with mm vein in centre |  |  |  | 6.03 | 6 | 2.34 | 368 | 0.41 | 0.64 | 0.764 | 0.408 | 5.88 | 500 | 0.95 | 1.06 | 0.187 | 34.5 | 9.79 | 84.6 | 2.21 | 22.6 | 3.81 | 14.2 | 0.17 | 0.112 | 0.051 | 1.23 | 14.45 | 39.2 | 1.11 | 678 | 0.61 | 1.2 | 7.31 | 35.8 | 0.138 | 11.85 | 46.6 | 0.0002 | 0.01 | 14.05 | 0.232 | 1.04 | 172 | 0.45 | 4.26 | 0.348 | 0.25 | 1.08 | 126 | 9.05 | 92 | 3.8
CLIFF | Rock | JeanP | ST075826 | NAD83 | 8V | 357719 | 6783180 | 1366 | Outcrop | grab | bed? or vein? | planar bed? or vein? | 280 | 80 | light green to buff to locally rusty weathered bed or vein with pale green to greyish mica or low V illite? … cutting foliation in gneiss |  |  |  | 0.006 | 21 | 0.061 | 22.3 | 0.26 | 0.078 | 0.059 | 0.29 | 12 | 298 | 5.67 | 0.27 | 0.062 | 2.75 | 11.75 | 32.3 | 2.37 | 90 | 5.59 | 32.5 | 0.17 | 0.024 | 0.014 | 2.06 | 0.863 | 365 | 2.6 | 1770 | 0.24 | 0.774 | 1.57 | 53.6 | 0.019 | 6.38 | 26.9 | 0.0002 | 0.03 | 2.49 | 0.465 | 0.46 | 84.8 | 0.13 | 0.512 | 0.107 | 0.291 | 0.31 | 25.3 | 0.97 | 109 | 0.9
CLIFF | Rock | JeanP | ST075827 | NAD83 | 8V | 357547 | 6783109 | 1446 | Outcrop | grab | Kluane Gneiss | rusty joints | 165 | 70 | composite grab of rusty 165/70 joints in gneiss near 851 ppb Au soil |  |  |  | 0.006 | 22 | 0.193 | 16.75 | 0.34 | 0.522 | 0.09 | 0.287 | 8.19 | 910 | 1.64 | 1.11 | 0.172 | 50.4 | 16.35 | 120.5 | 4.73 | 48.2 | 5 | 19.9 | 0.21 | 0.143 | 0.06 | 2.07 | 20.4 | 44.9 | 1.52 | 783 | 0.95 | 1.535 | 9.51 | 40.6 | 0.089 | 16.7 | 78.1 | 0.0004 | 0.005 | 20.5 | 0.607 | 1.43 | 224 | 0.6 | 6.15 | 0.487 | 0.456 | 1.68 | 180.5 | 8.15 | 118 | 5.5
CLIFF | Rock | Connor | ST077893 | NAD83 | 8V | 358781 | 6782783 |  | Float | Grab | Gneiss |  |  |  | gneiss, looks dead |  |  |  | 0.005 | 18 | 0.183 | 8.27 | 0.11 | 0.711 | 0.066 | 0.233 | 8.6 | 1010 | 1.38 | 1.25 | 0.138 | 57.1 | 18.6 | 109.5 | 4.43 | 38.4 | 4.94 | 21.6 | 0.23 | 0.158 | 0.08 | 2.15 | 23.2 | 36 | 1.34 | 746 | 1.1 | 1.665 | 11.1 | 54 | 0.095 | 15.15 | 88.3 | 0.0004 | 0.005 | 21.9 | 0.304 | 1.94 | 269 | 0.7 | 7.51 | 0.492 | 0.505 | 1.81 | 183 | 9.61 | 122 | 6
CLIFF | Rock | Connor | ST077894 | NAD83 | 8V | 358680 | 6783019 |  | Float | Grab | quartz vein |  |  |  | Quartz-muscovite-limonite-pyrite vein |  |  |  | 0.0025 | 1 | 0.031 | 6.32 | 0.07 | 0.168 | 0.019 | 0.041 | 2.3 | 274 | 0.4 | 0.42 | 0.038 | 19.6 | 4.99 | 43.8 | 1.33 | 15.4 | 1.84 | 5.7 | 0.13 | 0.047 | 0.018 | 0.57 | 8.25 | 16.8 | 0.42 | 264 | 0.28 | 0.524 | 4.28 | 13.2 | 0.045 | 4.26 | 23.1 | 0.0002 | 0.02 | 5.63 | 0.208 | 0.46 | 73.4 | 0.3 | 2.54 | 0.257 | 0.137 | 0.65 | 58.9 | 5.59 | 48.6 | 1.9
CLIFF | Rock | Connor | ST077895 | NAD83 | 8V | 358515 | 6783328 |  | Float | Grab | quartz vein |  |  |  | minor quartz veins in 98% limonitic biotite-quartz gneiss |  |  |  | 0.0025 | 2 | 0.131 | 3.93 | 0.01 | 0.409 | 0.053 | 0.13 | 7.17 | 600 | 0.99 | 1.66 | 0.136 | 44.4 | 14.5 | 92.4 | 4.32 | 38.9 | 4.35 | 15.7 | 0.2 | 0.095 | 0.07 | 1.69 | 17.85 | 30.6 | 1.12 | 869 | 1.02 | 1.8 | 8.77 | 37.6 | 0.114 | 14.8 | 71.9 | 0.0002 | 0.01 | 15.6 | 0.309 | 1.47 | 263 | 0.56 | 5.25 | 0.406 | 0.393 | 1.4 | 139 | 9.31 | 91.2 | 3.6
CLIFF | Rock | Connor | ST077896 | NAD83 | 8V | 357986 | 6783238 |  | Float | Grab | quartz vein |  |  |  | Lim-quartz vein, coarse grained, metamprhic quartz |  |  |  | 0.0025 | 3 | 0.045 | 5.46 | 0.08 | 0.096 | 0.038 | 0.087 | 3.06 | 137 | 0.81 | 0.41 | 0.041 | 13.6 | 3.45 | 45.1 | 0.73 | 40.2 | 1.78 | 5.94 | 0.025 | 0.054 | 0.014 | 0.36 | 6.45 | 24.4 | 0.37 | 302 | 0.69 | 0.596 | 2.22 | 13.6 | 0.031 | 4.52 | 12.75 | 0.0005 | 0.03 | 3.59 | 0.689 | 0.19 | 86.4 | 0.18 | 1.835 | 0.151 | 0.069 | 0.49 | 25.6 | 2.87 | 21.7 | 1.4
CLIFF | Rock | Connor | ST077897 | NAD83 | 8V | 358016 | 6783066 |  | Float | Grab | quartz vein |  |  |  | rusty quartz vein, coarse graineed bull quartz |  |  |  | 0.0025 | 4 | 0.007 | 2.53 | 0.02 | 0.049 | 0.0025 | 0.003 | 0.37 | 8 | 0.36 | 0.02 | 0.006 | 0.21 | 0.629 | 15.8 | 0.04 | 4.74 | 0.44 | 0.77 | 0.025 | 0.002 | 0.0025 | 0.03 | 0.099 | 6.2 | 0.05 | 61.8 | 0.16 | 0.025 | 0.048 | 3.16 | 0.002 | 0.23 | 0.67 | 0.0002 | 0.005 | 0.12 | 0.039 | 0.05 | 3.71 | 0.005 | 0.025 | 0.004 | 0.003 | 0.01 | 1.1 | 0.12 | 3 | 0.1
CLIFF | Rock | Connor | ST077898 | NAD83 | 8V | 357993 | 6783079 |  | Float | Grab | Gneiss |  |  |  | trace limonite on gneiss |  |  |  | 0.0025 | 5 | 0.22 | 6.15 | 0.09 | 0.444 | 0.127 | 0.314 | 9.73 | 900 | 1.86 | 1.24 | 0.173 | 56.8 | 20.3 | 150.5 | 3.24 | 120.5 | 4.87 | 26.1 | 0.16 | 0.159 | 0.06 | 1.71 | 25.7 | 88 | 1.59 | 883 | 1.64 | 2.03 | 11.8 | 56.7 | 0.097 | 15.05 | 61.7 | 0.0018 | 0.16 | 19.7 | 1.195 | 1.39 | 267 | 0.78 | 7.36 | 0.571 | 0.359 | 1.96 | 175 | 7.45 | 123 | 6.2
CLIFF | Rock | Connor | ST077899 | NAD83 | 8V | 357923 | 6783292 |  | Float | Grab | quartz vein |  |  |  | trace limonite on gneiss with minor white quartz vein |  |  |  | 0.014 | 30 | 0.07 | 114.5 | 0.63 | 0.405 | 0.074 | 0.243 | 11.1 | 440 | 2.65 | 0.93 | 0.109 | 48.9 | 18.1 | 136.5 | 1.96 | 64 | 5.39 | 23.3 | 0.16 | 0.094 | 0.025 | 1.5 | 21.4 | 105 | 1.56 | 1025 | 0.56 | 1.825 | 9.49 | 77.5 | 0.082 | 12.9 | 48.8 | 0.0002 | 0.005 | 12.45 | 0.376 | 0.58 | 223 | 0.79 | 6.39 | 0.602 | 0.269 | 1.75 | 74 | 7.64 | 75.6 | 3.6
CLIFF | Rock | Connor | ST077900 | NAD83 | 8V | 357899 | 6783261 |  | Float | Grab | Gneiss |  |  |  | limonitic fractures in gneiss |  |  |  | 0.014 | 31 | 0.441 | 413 | 0.54 | 3.36 | 0.225 | 0.477 | 7.89 | 420 | 1.15 | 3.74 | 0.489 | 34.3 | 22.7 | 94.1 | 3.49 | 184.5 | 4.72 | 19.7 | 0.14 | 0.085 | 0.057 | 1.56 | 14.9 | 31.4 | 1.33 | 1540 | 1.52 | 1.325 | 8.42 | 35.1 | 0.515 | 9.57 | 68.4 | 0.0014 | 0.73 | 16.9 | 2.08 | 1.04 | 249 | 0.49 | 3.94 | 0.426 | 0.355 | 1.35 | 168.5 | 28 | 81.2 | 3.5
CLIFF | Rock | ShaneC | ST077901 | NAD83 | 8V | 357898 | 6783387 | 1201 | Float | Grab | quartz vein | quartz vein |  |  | Quartz-limonite-chlorite-muscovite-kyanite breccia vein |  |  |  | 0.009 | 25 | 0.025 | 9.77 | 0.15 | 0.237 | 0.022 | 0.057 | 7.25 | 240 | 5.95 | 0.7 | 0.054 | 22.7 | 6.46 | 43.3 | 0.91 | 19.25 | 3.37 | 15.35 | 0.14 | 0.058 | 0.015 | 0.59 | 9.37 | 75.9 | 1.53 | 996 | 0.93 | 1.045 | 2.53 | 16.05 | 0.075 | 7.02 | 19.2 | 0.0005 | 0.02 | 4.6 | 0.208 | 0.35 | 108.5 | 0.21 | 2.96 | 0.172 | 0.101 | 0.88 | 31.5 | 5.8 | 58.8 | 2.3
CLIFF | Rock | ShaneC | ST077902 | NAD83 | 8V | 357963 | 6783229 | 1281 | Rubblecrop | Chip | quartz vein | quartz vein |  |  | Quartz-muscovite-limonite vein, 10cm width,in quartz biotite gneiss |  |  |  | 0.0025 | 16 | 0.074 | 13.25 | 0.16 | 0.263 | 0.051 | 0.215 | 7.94 | 460 | 2.28 | 1.71 | 0.125 | 31.4 | 10.7 | 80.7 | 3.29 | 39.4 | 3.6 | 14.15 | 0.17 | 0.092 | 0.048 | 1.35 | 12.15 | 27.1 | 1.06 | 559 | 0.73 | 2.63 | 7.11 | 29.5 | 0.048 | 21.4 | 50.1 | 0.0006 | 0.05 | 13.2 | 0.454 | 1.18 | 414 | 0.44 | 4.09 | 0.33 | 0.298 | 1.09 | 122 | 6 | 62.3 | 3.3
CLIFF | Rock | ShaneC | ST077903 | NAD83 | 8V | 357686 | 6783131 | 1387 | Outcrop | Composite Select Chip |  | quartz vein | 295 | 85 | 295/85, 5cm thick quartz-limonite vein cross-cutting foliation, with saccharoidal texture |  |  |  | 0.0025 | 17 | 0.004 | 19.45 | 0.03 | 0.031 | 0.0025 | 0.007 | 0.15 | 13 | 0.08 | 0.02 | 0.013 | 0.2 | 0.403 | 15.6 | 0.06 | 3.96 | 0.34 | 0.38 | 0.05 | 0.002 | 0.0025 | 0.01 | 0.078 | 4.8 | 0.02 | 39 | 0.12 | 0.011 | 0.037 | 2.34 | 0.003 | 0.26 | 0.32 | 0.0002 | 0.005 | 0.05 | 0.031 | 0.02 | 1.96 | 0.005 | 0.019 | 0.004 | 0.003 | 0.02 | 1.2 | 0.18 | 1.9 | 0.2
CLIFF | Rock | ShaneC | ST077904 | NAD83 | 8V | 357751 | 6783121 | 1399 | Outcrop | Composite Select Chip | Quartz-aspy vein | Quartz-aspy vein | 175 | 55 | Sampled 3 laminated quartz veins with 1-2% aspy, 1cm widths and 4m spacing then 8m spacing, oriented at 175/55 |  |  |  | 15.05 | 9 | 3.09 | 10000 | 7.09 | 8.74 | 0.931 | 3.11 | 3.23 | 421 | 0.69 | 0.45 | 5.33 | 19.25 | 7.62 | 50.9 | 0.98 | 21.3 | 2.47 | 7.87 | 0.12 | 0.06 | 0.18 | 0.87 | 8.08 | 15.9 | 0.52 | 266 | 1.54 | 0.455 | 3.22 | 19.2 | 0.066 | 12.75 | 32 | 0.0007 | 0.49 | 6.92 | 1.395 | 1.32 | 56.7 | 0.2 | 2.35 | 0.155 | 0.152 | 0.69 | 64.3 | 7.51 | 134.5 | 2.3
CLIFF | Rock | ShaneC | ST077905 | NAD83 | 8V | 357763 | 6783119 | 1393 | Outcrop | Chip | quartz vein | quartz vein | 165 | 55 | 165/55, 1/2m wide quartz vein, saccharoidal, x-cut by N-S veins, not included in sample |  |  |  | 0.02 | 33 | 0.069 | 111 | 0.15 | 0.646 | 0.009 | 0.035 | 0.47 | 45 | 0.1 | 0.05 | 0.03 | 3.04 | 0.546 | 26.7 | 0.11 | 5.17 | 0.45 | 1.07 | 0.05 | 0.011 | 0.005 | 0.1 | 1.31 | 4.2 | 0.05 | 56.4 | 0.16 | 0.086 | 0.383 | 1.97 | 0.001 | 0.82 | 3.23 | 0.0002 | 0.01 | 0.96 | 0.09 | 0.11 | 11.3 | 0.02 | 0.408 | 0.024 | 0.015 | 0.09 | 8 | 0.72 | 3.9 | 0.4
CLIFF | Rock | ShaneC | ST077906 | NAD83 | 8V | 357731 | 6783122 | 1406 | Outcrop | Chip | Quartz-aspy vein | Quartz-aspy vein | 175 | 55 | 175/50, less than or equal to 5cm width qtz-lin-aspy(1%) vein |  |  |  | 11.15 | 8 | 35.1 | 5820 | 2.88 | 3.45 | 6.18 | 4.4 | 1.68 | 132 | 0.31 | 0.21 | 0.787 | 9.3 | 3.11 | 41.6 | 0.25 | 11.35 | 1.57 | 3.77 | 0.08 | 0.045 | 0.018 | 0.27 | 3.87 | 9.1 | 0.28 | 174.5 | 2.14 | 0.477 | 1.655 | 7.73 | 0.015 | 38.3 | 8.57 | 0.0005 | 0.22 | 3.4 | 0.947 | 0.6 | 44.7 | 0.11 | 1.17 | 0.08 | 0.044 | 0.31 | 32.1 | 3.32 | 22.6 | 1.5
CLIFF | Rock | ShaneC | ST077907 | NAD83 | 8V | 357736 | 6782986 | 1517 | Subcrop | Grab | quartz vein | Quartz-musc vein |  |  | qtz muscovite-rhodochrosite vein |  |  |  | 0.043 | 36 | 0.055 | 76.6 | 0.12 | 0.166 | 0.046 | 0.022 | 6.8 | 49 | 3.69 | 0.27 | 0.047 | 7.84 | 4.49 | 36.8 | 0.18 | 4.39 | 0.83 | 11.1 | 0.06 | 0.028 | 0.007 | 0.23 | 3.09 | 33.1 | 0.23 | 240 | 0.18 | 0.227 | 0.953 | 12.1 | 0.077 | 1.98 | 5.38 | 0.0002 | 0.005 | 1.16 | 0.029 | 0.18 | 19.25 | 0.09 | 0.79 | 0.078 | 0.022 | 0.39 | 26.2 | 4.44 | 11 | 1.3
CLIFF | Rock | ShaneC | ST077908 | NAD83 | 8V | 357763 | 6783035 | 1472 | Outcrop | Grab | quartz vein | quartz vein | 185 | 65 | 185/65, 2cm thick quartz vein, sheared with slicks plunging 40 to 240Az |  |  |  | 6.36 | 7 | 14.35 | 426 | 0.26 | 0.23 | 2.92 | 1.12 | 1.9 | 197 | 0.33 | 0.35 | 0.037 | 9.7 | 3 | 39.1 | 0.88 | 7.64 | 1.2 | 3.92 | 0.06 | 0.039 | 0.009 | 0.36 | 4.15 | 17.1 | 0.29 | 175.5 | 0.34 | 0.586 | 1.85 | 8.74 | 0.028 | 4.99 | 13.6 | 0.0002 | 0.01 | 3.21 | 0.069 | 0.25 | 62.8 | 0.12 | 1.195 | 0.09 | 0.08 | 0.41 | 30.4 | 2.88 | 24.1 | 1.7
CLIFF | Rock | ShaneC | ST077909 | NAD83 | 8V | 357718 | 6783131 | 1384 | Outcrop | Grab | Quartz-aspy vein | Quartz-aspy vein | 190 | 60 | 5cm wide qtz-arspenopyrite vein, with 3 or 4 shear bands, at 190/60, slick plunging 40–240Az |  |  |  | 26.9 | 10 | 20.1 | 10000 | 3.12 | 1.79 | 5.07 | 8.63 | 0.5 | 48 | 0.14 | 0.16 | 0.129 | 2.99 | 2.74 | 20 | 0.09 | 1.5 | 1.25 | 1.1 | 0.06 | 0.013 | 0.0025 | 0.08 | 1.325 | 3 | 0.06 | 67.4 | 0.8 | 0.201 | 0.312 | 3.25 | 0.004 | 27.6 | 3.07 | 0.0004 | 0.33 | 0.78 | 1.515 | 0.11 | 25 | 0.02 | 0.245 | 0.016 | 0.018 | 0.12 | 7.5 | 1.03 | 4.8 | 0.6
CLIFF | Rock | ShaneC | ST077910 | NAD83 | 8V | 357683 | 6783119 | 1410 | Outcrop | Grab | quartz vein |  |  |  | two, 2mm qtz-aspy veinlets and parallel mafic dyke |  |  |  | 1.1 | 1 | 2.09 | 4500 | 4.82 | 13.7 | 0.526 | 1.615 | 7.24 | 760 | 1.36 | 0.77 | 1.025 | 42.4 | 8.38 | 97.9 | 2 | 49.9 | 4.33 | 17.1 | 0.15 | 0.172 | 0.09 | 1.73 | 17 | 34.3 | 1.29 | 622 | 1.15 | 1.235 | 7.72 | 25.8 | 0.099 | 9.11 | 64.7 | 0.0012 | 0.36 | 16.5 | 1.02 | 1.96 | 179.5 | 0.49 | 5.26 | 0.357 | 0.303 | 1.41 | 154 | 12.75 | 93.4 | 6.1
CLIFF | Rock | ShaneC | ST077911 | NAD83 | 8V | 357491 | 6783007 | 1535 | Outcrop | Grab | quartz vein | Quartz-rhod vein | 270 | 75 | Qtz-limonite-rhodochrosite saccharoidal vein, 1cm wide 270/75 |  |  |  | 0.05 | 38 | 0.228 | 30.4 | 0.04 | 0.311 | 0.082 | 0.18 | 7.4 | 630 | 1.94 | 1.42 | 0.154 | 44 | 14.15 | 95.9 | 4.22 | 64.9 | 4.16 | 15.8 | 0.18 | 0.124 | 0.043 | 1.45 | 17.85 | 53.4 | 1.21 | 743 | 0.79 | 1.47 | 8.23 | 41.4 | 0.154 | 11.65 | 54.4 | 0.0013 | 0.16 | 16.45 | 0.498 | 1.08 | 232 | 0.53 | 5.26 | 0.408 | 0.311 | 1.49 | 140 | 9.64 | 83.9 | 4.3
CLIFF | Rock | ShaneC | ST077912 | NAD83 | 8V | 358005 | 6783250 | 1264 | Float | Grab | skarn |  |  |  | Gneissic, 10% manganese? With green, soft illite layer with trace Po and Chalcopyrite |  |  |  | 0.011 | 27 | 0.103 | 43.2 | 0.55 | 0.31 | 0.114 | 0.357 | 11.15 | 510 | 3.59 | 1.1 | 0.147 | 40.4 | 15.95 | 104 | 2.65 | 122 | 5.36 | 27 | 0.2 | 0.124 | 0.027 | 1.92 | 15.35 | 182.5 | 2.11 | 1510 | 1.16 | 2.1 | 8.11 | 34.7 | 0.099 | 16.2 | 51.6 | 0.0017 | 0.18 | 10.7 | 0.996 | 0.75 | 253 | 0.71 | 5.65 | 0.577 | 0.309 | 1.55 | 71 | 8.19 | 102.5 | 4.6
CLIFF | Rock | ShaneC | ST077913 | NAD83 | 8V | 357849 | 6783142 | 1363 | Outcrop | Grab | Gneiss | fault | 210 | 90 | 210/90 faulting of gneiss with very rusty shear planes |  |  |  | 0.173 | 3 | 0.369 | 3360 | 3.99 | 25.4 | 0.096 | 0.444 | 8.07 | 980 | 1.71 | 0.51 | 0.513 | 49.4 | 8.67 | 107 | 2.66 | 40.3 | 4.61 | 20.4 | 0.22 | 0.154 | 0.09 | 2.38 | 19.85 | 37.7 | 1.43 | 675 | 1.41 | 1.16 | 8.7 | 24.3 | 0.093 | 19.8 | 92.1 | 0.0016 | 0.36 | 20.7 | 0.627 | 1.77 | 152.5 | 0.57 | 6.56 | 0.401 | 0.413 | 1.56 | 169.5 | 10.75 | 89.6 | 5.6
CLIFF | Rock | ShaneC | ST077914 | NAD83 | 8V | 357811 | 6782968 | 1524 | Outcrop | Grab | quartz vein | quartz vein | 185 | 50 | 185/50 5cm quartz vein with slickenlines plunging 35 towards 235Az. Is a normal fault based on slick edges |  |  |  | 5.65 | 5 | 7.28 | 85.7 | 0.42 | 0.089 | 1.835 | 0.501 | 0.49 | 32 | 0.16 | 0.06 | 0.029 | 1.13 | 4.34 | 22.1 | 0.13 | 3.2 | 0.38 | 0.92 | 0.05 | 0.006 | 0.0025 | 0.05 | 0.47 | 6.8 | 0.04 | 109 | 0.23 | 0.232 | 0.214 | 4.49 | 0.004 | 2.14 | 1.89 | 0.0002 | 0.005 | 0.42 | 0.02 | 0.06 | 15.15 | 0.01 | 0.126 | 0.011 | 0.011 | 0.06 | 5.1 | 0.37 | 4.6 | 0.3
CLIFF | Rock | ShaneC | ST077915 | NAD83 | 8V | 357912 | 6783165 | 1019 | Rubblecrop | Composite Select Chip | Quartz-aspy vein |  |  |  | not flagged in field. Trace rusty quartz-aspy veins and rusty joints, very thin veins up to 4mm wide |  |  |  | 1.305 | 2 | 2.46 | 10000 | 9.64 | 16.9 | 0.402 | 1.305 | 5.82 | 780 | 1.41 | 0.73 | 2.77 | 32.8 | 11.85 | 78.1 | 1.39 | 48.7 | 4.18 | 14.05 | 0.16 | 0.13 | 0.118 | 1.29 | 13.35 | 28.4 | 0.96 | 518 | 1.36 | 1.135 | 6.68 | 26.8 | 0.032 | 12.85 | 48.7 | 0.0016 | 0.63 | 13.15 | 1.25 | 1.77 | 169.5 | 0.42 | 4.08 | 0.304 | 0.228 | 1.19 | 124.5 | 11.25 | 93.4 | 4.7
CLIFF | Rock | ShaneC | ST077916 | NAD83 | 8V | 358033 | 6783902 | 1030 | Float | Grab | quartz vein | quartz vein |  |  | 5by5by5m boulder with 50ft ploughed trough through the moss.Apparently fallen from active scarp on mountain that shows up as white in the airphoto. Sampled quartz-limonite-pyrite vein in biotite-quartz gneiss. |  |  |  | 0.009 | 26 | 0.152 | 10.95 | 0.03 | 0.203 | 0.071 | 0.147 | 7.85 | 374 | 0.81 | 0.81 | 0.085 | 23.7 | 7.94 | 63.4 | 1.83 | 39.6 | 2.92 | 19.1 | 0.12 | 0.097 | 0.034 | 0.9 | 9.86 | 44.6 | 0.73 | 484 | 0.78 | 0.762 | 4.65 | 19.25 | 0.171 | 6.9 | 31.3 | 0.0009 | 0.08 | 9.74 | 0.416 | 0.65 | 124.5 | 0.3 | 2.93 | 0.247 | 0.184 | 0.89 | 109.5 | 8.87 | 119.5 | 3.8
CLIFF | Rock | ShaneC | ST077917 | NAD83 | 8V | 357771 | 6783134 |  | Outcrop | Composite Select Chip | quartz vein |  |  |  | Sampled three little veins, 1/2cm widths with about 2m spacing. |  |  |  | 5.29 | 4 | 1.655 | 9810 | 6.02 | 7.59 | 0.673 | 1.225 | 2.58 | 280 | 0.64 | 0.53 | 0.154 | 28.9 | 5.84 | 29.7 | 0.39 | 14.9 | 2.06 | 5.81 | 0.11 | 0.047 | 0.023 | 0.41 | 12.1 | 15.3 | 0.33 | 198.5 | 0.71 | 0.579 | 2.02 | 21.3 | 0.059 | 4.84 | 16.5 | 0.0007 | 0.35 | 5.04 | 0.838 | 0.71 | 69.7 | 0.13 | 1.32 | 0.105 | 0.073 | 0.52 | 40.2 | 7.01 | 26.8 | 1.5
CLIFF | Rock | Emily | ST078135 | NAD83 | 8V | 357392 | 6783140 | 1424 | Outcrop | Grab | quartz vein |  |  |  | qtz vein in outcrop, gneiss wall rock, rusted margins and fractures within vein, some green mineral or alteration in Qtz. Dip 85 to NE |  |  |  | 0.0025 | 6 | 0.049 | 18.2 | 0.06 | 0.124 | 0.037 | 0.084 | 3.19 | 105 | 1.37 | 0.33 | 0.047 | 8.27 | 3.74 | 36.5 | 0.27 | 25.1 | 1.24 | 6.02 | 0.08 | 0.031 | 0.009 | 0.3 | 3.44 | 23.2 | 0.33 | 336 | 0.59 | 0.333 | 1.375 | 15.05 | 0.065 | 2.79 | 7.72 | 0.0002 | 0.01 | 1.66 | 0.241 | 0.23 | 44.2 | 0.12 | 1.015 | 0.103 | 0.031 | 0.4 | 16.4 | 2.98 | 18.2 | 1.1
CLIFF | Rock | Emily | ST078136 | NAD83 | 8V | 357499 | 6783255 | 1323 | Outcrop | Grab | quartz vein |  |  |  | Qtz vein in outcrop, wall rock gneiss wiht thick rusty qtz, clear to deep red. Dip 70 to NE |  |  |  | 0.0025 | 7 | 0.112 | 9.5 | 0.11 | 0.26 | 0.051 | 0.142 | 6.96 | 510 | 1.71 | 1.49 | 0.126 | 32.1 | 9.91 | 73.3 | 2.99 | 31.6 | 3.25 | 14.2 | 0.17 | 0.118 | 0.043 | 1.22 | 13 | 37.1 | 0.87 | 680 | 0.84 | 1.825 | 6.5 | 28.4 | 0.087 | 16.95 | 50.7 | 0.0004 | 0.04 | 12.75 | 0.471 | 1.13 | 298 | 0.44 | 4.28 | 0.321 | 0.278 | 1.01 | 99.2 | 7.1 | 70.5 | 4.4
CLIFF | Rock | Emily | ST078137 | NAD83 | 8V | 357535 | 6782997 | 1025 | Subcrop | Grab | quartz vein |  |  |  | qtz vein in subcrop of gneiss with thick qtz foliation. Lots of rusted out holes in qtz, some biotite and muscovite swirls near margin, mostly orange qtz crystals. Light pink qtz (?) and green mineral. One sheet of black/silver cubic mineral (Pyrite?¦) dip approx 75 to NE |  |  |  | 0.007 | 23 | 0.233 | 20.7 | 0.33 | 0.272 | 0.176 | 0.425 | 10.85 | 436 | 2.64 | 0.97 | 0.145 | 43.4 | 8.25 | 92.9 | 1.63 | 115.5 | 3.76 | 24.7 | 0.19 | 0.105 | 0.027 | 1.4 | 16.3 | 74.9 | 1.13 | 844 | 2.42 | 0.813 | 5.53 | 23.9 | 0.298 | 9.03 | 40.3 | 0.0015 | 0.14 | 11.95 | 1.25 | 0.89 | 121 | 0.46 | 5.42 | 0.366 | 0.2 | 1.74 | 103 | 17.45 | 66.1 | 4.1
CLIFF | Rock | Emily | ST078138 | NAD83 | 8V | 357153 | 6783136 | 1398 | Float | Grab | quartz vein |  |  |  | Qtz vein in big chunkks of float, 8 in thick vein. Wall rock only slightly downslope of outcrop. White qtz but very rusted and sulfur smelling at patches in the margin. Rust is deep red to light orange. Biotite sheet between vein and wall rock. Swirls of muscivite within qtz. Large tourmaline pegmatites in some sections. A few arsenopyrite (?) grains in qtz close to biotite walls. Wall rock is gneiss wiht large rusted qtz foliation |  |  |  | 0.0025 | 8 | 0.084 | 5.03 | 0.05 | 0.202 | 0.051 | 0.11 | 4.02 | 264 | 1.32 | 1.77 | 0.135 | 17.5 | 7.41 | 45 | 1.87 | 46 | 2.3 | 8.04 | 0.13 | 0.054 | 0.029 | 0.78 | 8.31 | 17.6 | 0.61 | 563 | 0.36 | 0.796 | 4.01 | 22.8 | 0.041 | 8.26 | 34.8 | 0.0002 | 0.13 | 7.14 | 0.387 | 1.17 | 305 | 0.25 | 2.38 | 0.182 | 0.187 | 0.52 | 65.8 | 4.51 | 43.7 | 2.3
CLIFF | Rock | Emily | ST078139 | NAD83 | 8V | 357188 | 6783085 | 1401 | Outcrop | Grab | quartz vein | quartz vein | 280 | 50 | Qtz vein. Rusty qtz smelled very sulfidey when broken, large swirls of mica, qtz crystals near headwall very well developed, a few large tourmaline pegmatites between vein and footwall. Some small cp flecks. Dip 50 to N strike 280. smaller qtz vein cross cutsa structure at 90, dips 70 to NE. Fracture beside vein had running water and rock had stalactite looking features growing off it |  |  |  | 0.0025 | 9 | 0.066 | 5.8 | 0.1 | 0.091 | 0.033 | 0.1 | 4.58 | 197 | 2.99 | 0.47 | 0.057 | 11.6 | 4.97 | 33.6 | 0.66 | 18 | 1.86 | 7.5 | 0.11 | 0.04 | 0.012 | 0.47 | 5.77 | 52.5 | 0.68 | 508 | 1.02 | 0.671 | 2.28 | 20 | 0.009 | 5.19 | 14.5 | 0.0004 | 0.03 | 3.52 | 0.218 | 0.26 | 89.5 | 0.16 | 1.53 | 0.125 | 0.068 | 0.41 | 39 | 1.7 | 37.6 | 1.5
CLIFF | Rock | Emily | ST078140 | NAD83 | 8V | 357381 | 6783206 | 1356 | Outcrop | Grab | quartz vein | quartz vein | 48 | 70 | qtz vein in qtz rich gneiss, qtz filled layres 0.1-1 cm thick running parallel to foliation. Very rusted qtz with unidentified bronze/golden flecks. Main gneiss is dark biotite clumps. Vein is cloudy and orange. Vein dip 70 to NE strike 48 foliation dips 20 |  |  |  | 0.0025 | 10 | 0.144 | 2.6 | 0.03 | 0.324 | 0.051 | 0.082 | 6.3 | 700 | 1.21 | 0.85 | 0.088 | 34.2 | 10.4 | 77.9 | 3.24 | 31.8 | 3.65 | 12.85 | 0.16 | 0.124 | 0.052 | 1.35 | 15.85 | 40.6 | 0.95 | 554 | 0.73 | 0.941 | 7.6 | 37.6 | 0.075 | 9.26 | 58.7 | 0.0004 | 0.03 | 12.9 | 0.272 | 1.28 | 155 | 0.46 | 4.4 | 0.35 | 0.308 | 1.03 | 125.5 | 5.85 | 66.6 | 4
CLIFF | Rock | Emily | ST078141 | NAD83 | 8V | 357482 | 6783313 |  | Outcrop | Grab | Gneiss |  |  |  | wall rock beside qtz sheet. Some flecks of CP (?) qtz layres in foliation are very orange and rusted |  |  |  | 0.0025 | 11 | 0.29 | 4.25 | 0.22 | 0.509 | 0.088 | 0.144 | 8.81 | 980 | 1.53 | 1.18 | 0.102 | 55.6 | 13.7 | 110 | 5.12 | 43.8 | 5.26 | 20.5 | 0.21 | 0.2 | 0.073 | 2.22 | 25.4 | 48.9 | 1.49 | 844 | 1.36 | 1.38 | 12.15 | 39.7 | 0.137 | 14.45 | 95.9 | 0.0007 | 0.07 | 20.7 | 0.464 | 1.87 | 236 | 0.75 | 7.22 | 0.524 | 0.502 | 1.7 | 194 | 11.05 | 117 | 6.9
CLIFF | Rock | Emily | ST078142 | NAD83 | 8V | 357482 | 6783313 | 1415 | Outcrop | Grab | Gneiss |  |  |  | Qtz rich gneiss that blows out into large qtz veins/sheetts of qtz.Vein rusty in section |  |  |  | 0.0025 | 12 | 0.023 | 2.08 | 0.02 | 0.039 | 0.006 | 0.019 | 0.88 | 39 | 0.13 | 0.07 | 0.008 | 1.38 | 0.57 | 17.2 | 0.11 | 3.54 | 0.45 | 1.51 | 0.06 | 0.007 | 0.0025 | 0.05 | 0.618 | 5.2 | 0.05 | 64.5 | 0.17 | 0.037 | 0.277 | 2.11 | 0.016 | 0.39 | 1.81 | 0.0002 | 0.01 | 0.42 | 0.033 | 0.09 | 5.76 | 0.02 | 0.152 | 0.015 | 0.01 | 0.06 | 6.6 | 0.91 | 4 | 0.5
CLIFF | Rock | Emily | ST078143 | NAD83 | 8V | 357520 | 6783266 | 1336 | Outcrop | Grab | quartz vein | quartz vein | 60 | 75 | qtz vein, gneiss wall rock, flecks of arsenopyrite (?) rusted alteration near wall rock and in fractures within white qtz. Dip 75 to NE strike 60 |  |  |  | 0.0025 | 13 | 0.052 | 3.56 | 0.02 | 0.126 | 0.015 | 0.026 | 1.9 | 193 | 0.62 | 0.23 | 0.023 | 9.96 | 3.45 | 32.7 | 0.97 | 13 | 1.24 | 4.15 | 0.07 | 0.046 | 0.017 | 0.42 | 4.8 | 13.7 | 0.29 | 209 | 0.69 | 0.273 | 2.28 | 12.85 | 0.025 | 3.05 | 17.85 | 0.0002 | 0.02 | 3.71 | 0.08 | 0.4 | 46.1 | 0.14 | 1.355 | 0.107 | 0.095 | 0.33 | 38.5 | 2.07 | 27.5 | 1.3
CLIFF | Rock | Emily | ST078144 | NAD83 | 8V | 358090 | 6782948 |  | Outcrop | Grab | quartz vein | quartz vein | 325 | 70 | wall rock beside qtz outcrop. Gneiss with qtz fingers verryy rusty and limonitic weathering. Sheets of mica. Dip 70 strike 325 |  |  |  | 0.0025 | 14 | 0.134 | 18.35 | 0.33 | 0.426 | 0.136 | 0.282 | 10.35 | 750 | 3.3 | 1.69 | 0.176 | 61.1 | 13.6 | 128.5 | 2.1 | 101.5 | 5.69 | 25.9 | 0.25 | 0.177 | 0.058 | 1.35 | 25.7 | 141.5 | 1.82 | 1330 | 1.48 | 2.07 | 12.15 | 39.9 | 0.298 | 16.85 | 35.8 | 0.001 | 0.1 | 17.05 | 0.953 | 1.21 | 288 | 0.92 | 8.19 | 0.673 | 0.27 | 2.33 | 149 | 18.3 | 110 | 6.1
CLIFF | Rock | Emily | ST078145 | NAD83 | 8V | 358090 | 6782948 | 1472 | Outcrop | Grab | quartz vein | quartz vein | 326 | 70 | qtz outcrop face, patches of yellow rust qtz. Pink mineralizewd patches and patches of green mineral. Dip 70 strike 326 |  |  |  | 0.0025 | 15 | 0.03 | 7.56 | 0.11 | 0.088 | 0.028 | 0.05 | 3.1 | 95 | 1.08 | 0.22 | 0.032 | 9.01 | 1.935 | 25.2 | 0.32 | 12.35 | 1.17 | 5.77 | 0.07 | 0.028 | 0.005 | 0.22 | 4.42 | 31.2 | 0.34 | 317 | 0.25 | 0.321 | 1.215 | 15.5 | 0.034 | 2.2 | 7.34 | 0.0002 | 0.005 | 1.28 | 0.137 | 0.15 | 37.2 | 0.11 | 1.175 | 0.091 | 0.032 | 0.33 | 15.4 | 2.46 | 15.6 | 0.9
CLIFF | Rock | Emily | ST078146 | NAD83 | 8V | 357993 | 6783069 | 1426 | Outcrop | Chip | quartz vein | quartz vein | 350 | 65 | qtz vein chip sample rusted and blue tinged qtz, thin vein, dip 65 strike 350 |  |  |  | 0.013 | 29 | 0.166 | 22.9 | 0.83 | 0.252 | 0.081 | 0.183 | 6.15 | 333 | 2.7 | 0.65 | 0.091 | 29.5 | 4.61 | 60.7 | 1.58 | 38.2 | 2.6 | 12.05 | 0.14 | 0.067 | 0.022 | 1.26 | 13.9 | 49.9 | 0.86 | 535 | 1.12 | 0.594 | 3.38 | 18.9 | 0.199 | 5.04 | 49.3 | 0.0005 | 0.03 | 3.2 | 0.594 | 0.46 | 80.1 | 0.3 | 3.33 | 0.259 | 0.249 | 1.12 | 29.9 | 11.85 | 40.5 | 2.4
CLIFF | Rock | Emily | ST078147 | NAD83 | 8V | 357934 | 6783148 | 1356 | Outcrop | Chip | quartz vein | quartz vein | 40 | 80 | qtz vein chip sample. Thin vein, very rusty. Possible arseno in wall rock, dip 80 to NE strike 40 |  |  |  | 0.033 | 34 | 0.129 | 197 | 0.6 | 2.46 | 0.063 | 0.175 | 7.09 | 411 | 1.51 | 0.75 | 0.116 | 21.5 | 6.31 | 63.7 | 1.35 | 21.1 | 2.65 | 13.25 | 0.14 | 0.065 | 0.031 | 1.03 | 10.2 | 41.7 | 0.82 | 505 | 0.62 | 0.932 | 4.45 | 23.2 | 0.122 | 7.48 | 38.8 | 0.0005 | 0.02 | 7.66 | 0.265 | 0.72 | 146 | 0.29 | 2.6 | 0.232 | 0.173 | 0.86 | 87 | 7.8 | 57 | 2.1
CLIFF | Rock | Emily | ST078148 | NAD83 | 8V | 357902 | 6783196 | 1317 | Outcrop | Chip | quartz vein | Quartz-musc vein | 20 | 45 | qtz vein chip sample with extra rusty qtz samples. Dip 45 to NE strike 20 |  |  |  | 0.044 | 37 | 0.098 | 92 | 0.21 | 13.1 | 0.055 | 0.119 | 1.69 | 42 | 0.36 | 1.27 | 0.08 | 1.91 | 4.26 | 19.4 | 0.24 | 28 | 1.66 | 3.16 | 0.07 | 0.008 | 0.071 | 0.1 | 0.883 | 5.8 | 0.17 | 626 | 0.15 | 0.496 | 0.787 | 6.73 | 0.038 | 3.48 | 3.83 | 0.0004 | 0.03 | 3.71 | 0.24 | 0.51 | 135 | 0.04 | 0.151 | 0.025 | 0.021 | 0.14 | 13.4 | 5.72 | 29.9 | 0.2
CLIFF | Rock | Emily | ST078149 | NAD83 | 8V | 357904 | 6783301 | 1239 | Float |  | quartz vein |  |  |  | in coarse tallus slope, qtz with pegamties within, biotite and CP. Orange liminetic weathering |  |  |  | 0.005 | 19 | 0.063 | 21.6 | 0.2 | 0.328 | 0.067 | 0.149 | 8.51 | 259 | 1.15 | 0.94 | 0.102 | 25.3 | 10.45 | 72.5 | 0.99 | 55 | 2.52 | 12.2 | 0.13 | 0.063 | 0.019 | 0.73 | 11.7 | 44.5 | 0.87 | 471 | 0.73 | 2.6 | 3.83 | 36.7 | 0.046 | 21 | 21.9 | 0.0008 | 0.08 | 5.87 | 0.537 | 0.47 | 266 | 0.3 | 3.21 | 0.185 | 0.108 | 0.94 | 66.1 | 4.93 | 42 | 2.1
CLIFF | Rock | Emily | ST078150 | NAD83 | 8V | 357982 | 6783138 | 1043 | Float |  | mafic dyke |  |  |  | Float in coarse tallus slope. Green amygdoloidal bassalt, magnetic, calcite filling amygs, trace specs of cp, minor disseminated po, epidote in frx fillings |  |  |  | 0.007 | 24 | 0.022 | 1.46 | 0.43 | 0.567 | 0.019 | 0.393 | 7.12 | 305 | 0.85 | 9.66 | 0.11 | 52.6 | 24.6 | 10.2 | 0.27 | 674 | 6.66 | 18.5 | 0.25 | 1.93 | 0.075 | 0.68 | 22.6 | 7.4 | 2.02 | 938 | 0.43 | 3.08 | 13.55 | 67.2 | 0.237 | 3.64 | 11.65 | 0.0008 | 0.1 | 36.2 | 0.245 | 1.34 | 226 | 0.75 | 2.8 | 0.874 | 0.051 | 2.19 | 261 | 38.4 | 123.5 | 58.5

## Soils
Property | Type | Sampler | SampleID | DATUM | Zone | Easting NAD83Z8 | Northing NAD83Z8 | Elevation(m) | Source | Method | Rock Type | Structure | Az | Dip | Description | Depth | Horizon | Colour | au_analysi | au_ppm | bi_ppm | as_ppm | sb_ppm | w_ppm | te_ppm | ag_ppm | al_pct | ba_ppm | be_ppm | ca_pct | cd_ppm | ce_ppm | co_ppm | cr_ppm | cs_ppm | cu_ppm | fe_pct | ga_ppm | ge_ppm | hf_ppm | in_ppm | k_pct | la_ppm | li_ppm | mg_pct | mn_ppm | mo_ppm | na_pct | nb_ppm | ni_ppm | p_pct | pb_ppm | rb_ppm | re_ppm | s_pct | sc_ppm | se_ppm | sn_ppm | sr_ppm | ta_ppm | th_ppm | ti_pct | tl_ppm | u_ppm | v_ppm | y_ppm | zn_ppm | zr_ppm
CLIFF | Soil | Connor | ST077883 | NAD83 | 8V | 358734 | 6782979 |  |  | Soil Auger | [8 empty] | Au-ICP21 | 0.005 | 0.167 | 91.1 | 0.23 | 4.69 | 0.081 | 0.213 | 9.12 | 750 | 2.27 | 1.8 | 0.201 | 53.9 | 25.4 | 124 | 5.41 | 77.1 | 6.58 | 19.55 | 0.23 | 0.183 | 0.08 | 2.08 | 25.3 | 79.2 | 1.8 | 1745 | 1.46 | 1.615 | 11.65 | 66.7 | 0.132 | 14.55 | 94.5 | 0.0002 | 0.02 | 21.1 | 0.259 | 1.64 | 300 | 0.75 | 7.46 | 0.624 | 0.548 | 1.97 | 203 | 10.65 | 144.5 | 6.8
CLIFF | Soil | Connor | ST077884 | NAD83 | 8V | 358741 | 6782927 |  | Talus Fines | Soil Auger |  |  |  |  | 60% clay, 40% talus fines, slope 65 deg, brush/talus/boulders | 45 | B/C | brown | Au-ICP21 | 0.003 | 0.162 | 66.3 | 0.22 | 2.09 | 0.077 | 0.168 | 8.39 | 590 | 1.92 | 1.96 | 0.232 | 44.5 | 25.6 | 124 | 5.31 | 76.5 | 6.32 | 18.55 | 0.23 | 0.27 | 0.085 | 1.87 | 18.55 | 68.5 | 1.79 | 1450 | 1.36 | 1.56 | 11.1 | 63.9 | 0.124 | 13.25 | 89.6 | 0.0002 | 0.04 | 20.3 | 0.298 | 1.48 | 324 | 0.69 | 5.56 | 0.619 | 0.508 | 1.61 | 196 | 9.65 | 136 | 10
CLIFF | Soil | Connor | ST077885 | NAD83 | 8V | 358757 | 6782887 |  | Talus Fines | Soil Auger |  |  |  |  | 60% talus fines, 40% clay | 30 | B/C | brown | Au-ICP21 | 0.01 | 0.181 | 43.8 | 0.79 | 0.834 | 0.069 | 0.23 | 8.08 | 660 | 2.13 | 1.83 | 0.323 | 45.3 | 24 | 106.5 | 4.39 | 62.4 | 5.75 | 15.35 | 0.19 | 0.867 | 0.074 | 1.38 | 20.4 | 63.9 | 1.57 | 1295 | 1.82 | 1.635 | 10.35 | 55 | 0.132 | 13.55 | 74.5 | 0.0002 | 0.06 | 17.35 | 0.423 | 1.44 | 297 | 0.67 | 5.43 | 0.564 | 0.451 | 1.88 | 178 | 12.85 | 119 | 33.2
CLIFF | Soil | Connor | ST077886 | NAD83 | 8V | 358762 | 6782827 |  | Talus Fines | Soil Auger |  |  |  |  | 50% talus fines, 50% clay/sand | 30 | B/C | med brown | Au-ICP21 | 0.015 | 0.184 | 44.7 | 0.55 | 0.768 | 0.063 | 0.219 | 8 | 600 | 1.73 | 1.59 | 0.166 | 46.9 | 20.8 | 100 | 4.38 | 61.5 | 5.15 | 15.75 | 0.19 | 0.607 | 0.071 | 1.44 | 21.3 | 58.9 | 1.49 | 963 | 1.24 | 1.54 | 10.2 | 55.1 | 0.126 | 13.1 | 72.7 | 0.0002 | 0.04 | 16.65 | 0.355 | 1.3 | 271 | 0.65 | 5.94 | 0.554 | 0.451 | 1.7 | 165 | 10.6 | 109.5 | 22.3

## Structure
Order | Type | Strike (RH Rule) | Dip | Easting_NAD83Z8 | Northing_NAD83Z8 | Geologist | Additional Comments
1 | Bedding | 250 | 67 | 357903 | 6783623 | Jean P | suitable small camp site, can land with heli
2 | Bedding | 310 | 63 | 357547 | 6783109 | Jean P | local zone of more jointing
3 | Bedding | 280 | 80 | 357719 | 6783180 | Jean P | light green to buff to locally rusty weathered bed or vein with pale green to greyish mica or low V illite? … cutting foliation in gneiss
4 | Fault | 175 | 65 | 357901.2 | 6783190.0 | Shane C | from MapC1 and C2
5 | Fault | 355 | 75 | 357690.3 | 6783112.7 | Shane C | from MapC1 and C2
6 | Fault | 190 | 55 | 357677.2 | 6783119.8 | Shane C | from MapC1 and C2
7 | Fault | 170 | 70 | 357508.1 | 6783083.5 | Shane C | from MapC1 and C2
8 | Fault | 305 | 77 | 358045 | 6783926 | Jean P | HELIPAD
9 | Fault | 330 | 70 | 357917 | 6783385 | Jean P | boulder field, gneiss some rusty and hornfelsed, glassy veins crosscutting foliation
10 | Fault | 345 | 57 | 357905 | 6783302 | Jean P | pegmatite - quartz-feldspar-biotite-muscovite-chlorite boulder, with local strong sericite, clots of coarse biotite with with chalcopyrite, pyrrhotite and pyrrhotite along margins; EM sample on Aug 30
11 | Foliation | 350 | 15 | 358013 | 6783181.3 | Shane C | from MapC1 and C2
12 | Foliation | 315 | 70 | 358024.7 | 6783231.9 | Shane C | from MapC1 and C2
13 | Foliation | 326 | 25 | 357910.2 | 6783211.5 | Shane C | from MapC1 and C2
14 | Foliation | 355 | 20 | 357903.1 | 6783140.0 | Shane C | from MapC1 and C2
15 | Foliation | 350 | 50 | 357821 | 6783047.7 | Shane C | from MapC1 and C2
16 | Foliation | 0 | 25 | 357751.2 | 6783203.3 | Shane C | from MapC1 and C2
17 | Foliation | 0 | 25 | 357709.4 | 6783200.4 | Shane C | from MapC1 and C2
18 | Foliation | 330 | 20 | 357710.6 | 6783120.9 | Shane C | from MapC1 and C2
19 | Foliation | 335 | 20 | 357776.3 | 6783107.6 | Shane C | from MapC1 and C2
20 | Foliation | 330 | 25 | 357770.6 | 6783051.2 | Shane C | from MapC1 and C2
21 | Foliation | 350 | 30 | 357721.4 | 6783083.2 | Shane C | from MapC1 and C2
22 | Foliation | 348 | 30 | 357693.6 | 6783119.0 | Shane C | from MapC1 and C2
23 | Foliation | 340 | 20 | 357547.3 | 6783135.1 | Shane C | from MapC1 and C2
24 | Foliation | 10 | 15 | 357586 | 6783921 | Shane C | from MapC1 and C2
25 | Foliation | 345 | 27 | 357418.7 | 6783132.3 | Shane C | from MapC1 and C2
26 | Foliation | 54 | 40 | 357905 | 6783062 | Jean P
27 | Foliation | 0 | 25 | 357905 | 6783216 | Jean P | biotite-quartz-feldspar gneiss outcrop
28 | Foliation | 330 | 15 | 357907 | 6783176 | Jean P | biotite-quartz-feldspar gneiss outcrop
29 | Foliation & quartz sweat | 82 | 40 | 357904 | 6783200 | Jean P | biotite-quartz-feldspar gneiss outcrop with foliation parallel metamorphic looking, glassy quartz sweat, blows out to 1.1m wide, locally limonite stained; EM sample on Aug 30
30 | Fractures | 260 | 86 | 357907 | 6783176 | Jean P | rusty coated
31 | Fractures | 240 | 90 | 357907 | 6783176 | Jean P | calcite coated
32 | Fractures | 170 | 70 | 357879 | 6783114 | Jean P | rusty fractures in biotite-quartz-feldspar gneiss outcrop
33 | Fractures | 160 | 70 | 357893 | 6783156 | Jean P | rusty gneiss wallrock, heavy, with minor arsenopyrite? along 160/70 fracture surfaces
34 | Fractures Rusty | 210 | 90 | 357851 | 6783145.4 | Shane C | from MapC1 and C2
35 | Granodiorite Dyke | 295 | 90 | 357586 | 6783930 | Shane C | from MapC1 and C2
36 | Joint | 175 | 70 | 357896.9 | 6783154.8 | Shane C | from MapC1 and C2
37 | Joint | 175 | 70 | 357899.7 | 6783159.1 | Shane C | from MapC1 and C2
38 | Joint | 175 | 70 | 357899.5 | 6783136.6 | Shane C | from MapC1 and C2
39 | Joint | 175 | 65 | 357919.7 | 6783121.4 | Shane C | from MapC1 and C2
40 | Joint | 250 | 48 | 357820.1 | 6783051.2 | Shane C | from MapC1 and C2
41 | Joint | 175 | 60 | 357830.2 | 6783077.2 | Shane C | from MapC1 and C2
42 | Joint | 175 | 60 | 357813.4 | 6783187.2 | Shane C | from MapC1 and C2
43 | Joint | 170 | 60 | 357782.1 | 6783181.1 | Shane C | from MapC1 and C2
44 | Joint | 175 | 65 | 357772 | 6783210.1 | Shane C | from MapC1 and C2
45 | Joint | 180 | 65 | 357748.9 | 6783201.7 | Shane C | from MapC1 and C2
46 | Joint | 170 | 65 | 357726.2 | 6783195.7 | Shane C | from MapC1 and C2
47 | Joint | 170 | 70 | 357691 | 6783200.3 | Shane C | from MapC1 and C2
48 | Joint | 270 | 70 | 357670 | 6783203.3 | Shane C | from MapC1 and C2
49 | Joint | 175 | 60 | 357642.6 | 6783202.4 | Shane C | from MapC1 and C2
50 | Joint | 240 | 75 | 357630 | 6783212.4 | Shane C | from MapC1 and C2
51 | Joint | 170 | 65 | 357609.8 | 6783174.6 | Shane C | from MapC1 and C2
52 | Joint | 190 | 75 | 357707.3 | 6783184.9 | Shane C | from MapC1 and C2
53 | Joint | 170 | 60 | 357710.1 | 6783180.8 | Shane C | from MapC1 and C2
54 | Joint | 180 | 65 | 357708.2 | 6783166.3 | Shane C | from MapC1 and C2
55 | Joint | 75 | 80 | 357739.5 | 6783132.4 | Shane C | from MapC1 and C2
56 | Joint | 75 | 90 | 357737.5 | 6783111.4 | Shane C | from MapC1 and C2
57 | Joint | 170 | 80 | 357799.9 | 6783098.6 | Shane C | from MapC1 and C2
58 | Joint | 175 | 60 | 357778.9 | 6783126.2 | Shane C | from MapC1 and C2
59 | Joint | 180 | 55 | 357763.3 | 6783055.2 | Shane C | from MapC1 and C2
60 | Joint | 175 | 60 | 357717.5 | 6783085.1 | Shane C | from MapC1 and C2
61 | Joint | 180 | 60 | 357713.1 | 6783009.6 | Shane C | from MapC1 and C2
62 | Joint | 175 | 65 | 357801.8 | 6782959.0 | Shane C | from MapC1 and C2
63 | Joint | 170 | 55 | 357577.9 | 6783198.8 | Shane C | from MapC1 and C2
64 | Joint | 170 | 65 | 357546.7 | 6783195.1 | Shane C | from MapC1 and C2
65 | Joint | 270 | 75 | 357559.4 | 6783136.5 | Shane C | from MapC1 and C2
66 | Joint | 270 | 86 | 357575.9 | 6783123.9 | Shane C | from MapC1 and C2
67 | Joint | 170 | 70 | 357592 | 6783114.0 | Shane C | from MapC1 and C2
68 | Joint | 170 | 60 | 357580.2 | 6783119.2 | Shane C | from MapC1 and C2
69 | Joint | 170 | 70 | 357308.1 | 6783168.7 | Shane C | from MapC1 and C2
70 | Joint | 165 | 70 | 357415.9 | 6783128.1 | Shane C | from MapC1 and C2
71 | Joint | 165 | 65 | 357460.4 | 6783140.5 | Shane C | from MapC1 and C2
72 | Joint | 165 | 68 | 357527.2 | 6783044.8 | Shane C | from MapC1 and C2
73 | Joint | 240 | 85 | 357503.9 | 6783118.4 | Shane C | from MapC1 and C2
74 | Joint | 170 | 65 | 357509.4 | 6783121.3 | Shane C | from MapC1 and C2
75 | Joint | 175 | 70 | 357533.1 | 6783103.3 | Shane C | from MapC1 and C2
76 | Joint | 170 | 70 | 357547.1 | 6783089.1 | Shane C | from MapC1 and C2
77 | Joint | 165 | 65 | 357596 | 6783195 | Shane C | from MapC1 and C2
78 | Joint | 160 | 65 | 357905 | 6783216 | Jean P | biotite-quartz-feldspar gneiss outcrop with 8 joints/4m
79 | Joint | 240 | 80 | 357893 | 6783222 | Jean P | biotite-quartz-feldspar gneiss outcrop; may be slightly slumped?
80 | Joint | 170 | 65 | 357897 | 6783203 | Jean P
81 | Joint | 45 | 70 | 357879 | 6783108 | Jean P | with some black tourmaline
82 | Joint | 70 | 85 | 357880 | 6783109 | Jean P | bit curved joint - folding??
83 | Joint | 165 | 62 | 357890 | 6783064 | Jean P | 6 per 7m
84 | Joint | 270 | 75 | 357771 | 6783132 | Jean P | few metres apart, in area of sheeted quartz veinlets ±arsenopyrite
85 | Joint | 170 | 65 | 357794 | 6783137 | Jean P | rusty joints on E side of gully
86 | Joint | 160 | 70 | 357926 | 6783118 | Jean P | 7 per 5m, one with minor quartz
87 | Joint | 170 | 67 | 357932 | 6783105 | Jean P
88 | Joint | 170 | 63 | 358010 | 6783085 | Jean P | strong joint set on E side minor rust but no quartz veins
89 | Joint | 170 | 65 | 358199 | 6783100 | Jean P | few joints cross gully (all soil highs in this area are in the gullies)
90 | Joint | 130 | 75 | 357771 | 6783219 | Jean P | at bottom of cliffy outcrop
91 | Joint | 170 | 63 | 357777 | 6783218 | Jean P | 5 per 4m but not rusty
92 | Joint | 170 | 65 | 357760 | 6783206 | Jean P | 5 per 4m joints but not rusty, 5 cm 140/90 weakly rusty quartz vein
93 | Joint | 170 | 67 | 357728 | 6783199 | Jean P | start of zone with 3-4 mm quartz veinlets along joint surfaces, with some mm sized internally, with sericite haloes (total 1 cm) but close to joint surfaces
94 | Joint | 170 | 70 | 357722 | 6783195 | Jean P | another 3-4mm sheeted vein
95 | Joint | 170 | 70 | 357719 | 6783194 | Jean P | another 3-4mm sheeted vein
96 | Joint | 170 | 70 | 357718 | 6783190 | Jean P | another 3-4mm sheeted vein
97 | Joint | 230 | 80 | 357715 | 6783186 | Jean P | this joint set is cut by 170/65 set
98 | Joint | 170 | 65 | 357703 | 6783203 | Jean P | outcrop still with favourable jointing
99 | Joint | 170 | 65 | 357692 | 6783200 | Jean P | some rust along joints
100 | Joint | 270 | 70 | 357681 | 6783203 | Jean P
101 | Joint | 180 | 65 | 357661 | 6783210 | Jean P | few joints
102 | Joint | 170 | 65 | 357647 | 6783207 | Jean P | no rust
103 | Joint | 240 | 75 | 357636 | 6783210 | Jean P
104 | Joint | 170 | 55 | 357606 | 6783199 | Jean P
105 | Joint | 170 | 65 | 357612 | 6783179 | Jean P | bit of minor gully
106 | Joint | 170 | 55 | 357582 | 6783190 | Jean P
107 | Joint | 170 | 65 | 357548 | 6783197 | Jean P | fewer joints
108 | Joint | 165 | 65 | 357459 | 6783148 | Jean P | 3m zone of strong jointing
109 | Joint | 165 | 65 | 357476 | 6783130 | Jean P | fewer joints below here
110 | Joint | 170 | 65 | 357502 | 6783133 | Jean P | local zone of more jointing
111 | Joint | 170 | 65 | 357507 | 6783115 | Jean P | local zone of more jointing
112 | Joint Hackly | 240 | 90 | 358035.4 | 6783238.4 | Shane C | from MapC1 and C2
113 | Joint Hackly | 240 | 90 | 357980.8 | 6783130.4 | Shane C | from MapC1 and C2
114 | Joint Hackly | 70 | 70 | 357409.8 | 6783130.0 | Shane C | from MapC1 and C2
115 | Joint Rusty | 175 | 70 | 358020.3 | 6783157.4 | Shane C | from MapC1 and C2
116 | Joint Smooth | 350 | 70 | 358019.1 | 6783226.4 | Shane C | from MapC1 and C2
117 | Joints Rusty | 165 | 70 | 357547 | 6783109 | Shane C | from MapC1 and C2
118 | Joints Rusty | 165 | 70 | 357547 | 6783109 |  | composite grab of rusty 165/70 joints in gneiss near 851 ppb Au soil
119 | Mafic Dyke | 170 | 62 | 358010.5 | 6783156.1 | Shane C | from MapC1 and C2
120 | Mafic Dyke | 185 | 55 | 357706.8 | 6783155.2 | Shane C | from MapC1 and C2
121 | Mafic Dyke | 180 | 55 | 357714.2 | 6783132.1 | Shane C | from MapC1 and C2
122 | Mafic Dyke | 195 | 90 | 357759.9 | 6783071.5 | Shane C | from MapC1 and C2
123 | Mafic Dyke | 180 | 53 | 357732.9 | 6783090.1 | Shane C | from MapC1 and C2
124 | Mafic Dyke | 180 | 85 | 357759.6 | 6783032.3 | Shane C | from MapC1 and C2
125 | Mafic Dyke | 190 | 50 | 357759.6 | 6783015.5 | Shane C | from MapC1 and C2
126 | Mafic Dyke | 5 | 65 | 357760.7 | 6782993.3 | Shane C | from MapC1 and C2
127 | Mafic Dyke | 170 | 70 | 357482.7 | 6783032.3 | Shane C | from MapC1 and C2
128 | Mafic Dyke | 180 | 70 | 357552.4 | 6783005.7 | Shane C | from MapC1 and C2
129 | Mafic Dyke | 170 | 70 | 357511.9 | 6783091.4 | Shane C | from MapC1 and C2
130 | Quartz Vein | 30 | 85 | 357586 | 6783939 | Shane C | from MapC1 and C2
131 | Slickenlines | 240 | 40 | 357713.2 | 6783132.0 | Shane C | recorded as trend and plunge
132 | Slickenlines | 30 | 10 | 357690.6 | 6783113.6 | Shane C | recorded as trend and plunge
133 | Slickenlines | 340 | 30 | 357676.8 | 6783120.9 | Shane C | recorded as trend and plunge
134 | Slickenlines | 240 | 40 | 357765.6 | 6783032.2 | Shane C | recorded as trend and plunge
135 | Slickenlines | 235 | 35 | 357811.7 | 6782967.1 | Shane C | recorded as trend and plunge
136 | Slickenlines | 330 | 40 | 357507.3 | 6783084.4 | Shane C | recorded as trend and plunge
137 | Slickenlines | 240 | 40 | 357718 | 6783131 | Shane C | recorded as trend and plunge
138 | Slickenlines | 355 | 5 | 357995 | 6783066 | Shane C | recorded as trend and plunge
139 | Slickenlines | 355 | 20 | 357901.3 | 6783190.0 | Shane C | recorded as trend and plunge
140 | Slickenlines | 5 | 20 | 357899.4 | 6783161.6 | Shane C | recorded as trend and plunge
141 | Vein Quartz-As | 0 | 90 | 357900.1 | 6783155.7 | Shane C | from MapC1 and C2
142 | Vein Quartz-As | 180 | 55 | 357729.2 | 6783123.5 | Shane C | from MapC1 and C3
143 | Vein Quartz-As | 165 | 55 | 357750.2 | 6783122.3 | Shane C | from MapC1 and C4
144 | Vein Quartz-As | 165 | 75 | 357754.4 | 6783122.6 | Shane C | from MapC1 and C5
145 | Vein Quartz-As | 175 | 55 | 357767.2 | 6783137.1 | Shane C | from MapC1 and C6
146 | Vein Quartz-As | 165 | 55 | 357761.6 | 6783134.5 | Shane C | from MapC1 and C7
147 | Vein Quartz-As | 165 | 55 | 357759.8 | 6783130.7 | Shane C | from MapC1 and C8
148 | Vein Quartz-As | 180 | 77 | 357647.1 | 6783129.1 | Shane C | from MapC1 and C9
149 | Vein Quartz-As | 190 | 60 | 357718 | 6783131 | Shane C | from MapC1 and C10
150 | Vein Quartz-As | 170 | 65 | 357900 | 6783162 | Jean P | chip across 40 cm sheeted qtz veinlet zone between a 170°/70°joint plane on E side and a 182°/80° fault surface with slickenlines plunging 25° at 002° with W side S compared to E side; 2 cm quartz vein on W side with 1% arsenopyrite in rusty joint; entire zone is rusty with aspy in gneiss wallrock; irregular veining (50% qtz in zone) separated by wallrock intervals; main mineralized trend 170°/65-70, 90°; NB 090/63° and 085/65° cut the 165-170° structures
151 | Vein Quartz-As | 170 | 90 | 357898 | 6783157 | Jean P | rusty weathering 2 cm quartz vein, +/- vuggy and drusy, trending 170/90, with <1% arsenopyrite with 2 cm rusty gneiss wallrock with arsenopyrite on each side; on trend of ST075816 vein; slickensided surface evident with 3 sets of slickenlines, plunging 20, 40 and 50° to 350°
152 | Vein Quartz | 330 | 30 | 358024.7 | 6783237.8 | Shane C | from MapC1 and C2
153 | Vein Quartz | 330 | 70 | 358021.7 | 6783230.6 | Shane C | from MapC1 and C2
154 | Vein Quartz | 315 | 80 | 357767.2 | 6783176.8 | Shane C | from MapC1 and C2
155 | Vein Quartz | 305 | 25 | 357763.5 | 6783210.9 | Shane C | from MapC1 and C2
156 | Vein Quartz | 300 | 90 | 357757.1 | 6783210.7 | Shane C | from MapC1 and C2
157 | Vein Quartz | 280 | 80 | 357655 | 6783210.0 | Shane C | from MapC1 and C2
158 | Vein Quartz | 165 | 75 | 357724.2 | 6783140.9 | Shane C | from MapC1 and C2
159 | Vein Quartz | 310 | 80 | 357761.4 | 6783124.1 | Shane C | from MapC1 and C2
160 | Vein Quartz | 140 | 75 | 357770.2 | 6783139.6 | Shane C | from MapC1 and C2
161 | Vein Quartz | 355 | 45 | 357760.4 | 6783098.7 | Shane C | from MapC1 and C2
162 | Vein Quartz | 355 | 75 | 357781.1 | 6783130.7 | Shane C | from MapC1 and C2
163 | Vein Quartz | 295 | 85 | 357688.5 | 6783128.6 | Shane C | from MapC1 and C2
164 | Vein Quartz | 270 | 70 | 357481.8 | 6783022.1 | Shane C | from MapC1 and C2
165 | Vein Quartz | 325 | 65 | 357520 | 6783119.3 | Shane C | from MapC1 and C2
166 | Vein Quartz | 65 | 80 | 357897 | 6783067 | Shane C | from MapC1 and C2
167 | Vein Quartz | 165 | 55 | 357763 | 6783119 | Shane C | from MapC1 and C2
168 | Vein Quartz | 213 | 72 | 357902 | 6783172 | Jean P | glassy looking, bit rusty 5 cm quartz vein crosscutting gneiss
169 | Vein Quartz | 130 | 75 | 357766 | 6783212 | Jean P | irregular 10 cm glassy quartz vein, some coarse quartz crystals, patchy clay-sericite alteration along brecciated margins, short break in outcrop
170 | Vein Quartz | 65 | 80 | 357897 | 6783067 | Jean P | 10-20 cm weakly limonitic glassy veins, some grey quartz, at 45 to foliation, from outcrop and large boulders; trend 065/80
171 | Vein Quartz | 270 | 70 | 357995 | 6783066 | Jean P | glassy quartz vein in shear trending 270/70 with rusty pockets, local brecciated margins, especially on hanging wall; cut? by 175/70 fracture set locally with slickenlines plunging 05° to 355°
172 | Vein Quartz | 170 | 65 | 357718.8 | 6783189.4 | Shane C | from MapC1 and C2
173 | Vein Quartz | 170 | 65 | 357716.3 | 6783188.8 | Shane C | from MapC1 and C2
174 | Vein Quartz-Fault | 190 | 55 | 357766.3 | 6783032.8 | Shane C | from MapC1 and C2
175 | Vein Quartz-Fault | 185 | 50 | 357813.3 | 6782968.3 | Shane C | from MapC1 and C2
176 | Vein Quartz Rusty | 170 | 67 | 357720 | 6783192 | Jean P | composite grab of 5 sheete quartz veinlets ranging from a few mm to 0.4cm thick along 170/67 rusty joints, plus more mm size veins internally with sericite-chlorite haloes to 1 cm with mm vein in centre