## Sheet1
SAMPLE | DATE | EASTING | NORTHING | Elev_m | Property | Target | TYPE | GEOLOGY | Structure | Az | Dip | ALTERATION | MINERALS | DESCRIPTION | Sample ID | Sample_Type | kg | Lab_Certificate | Au_ppm | Ag_ppm | Al_% | As_ppm | Au_ppm | B_ppm | Ba_ppm | Bi_ppm | Ca_% | Cd_ppm | Co_ppm | Cr_ppm | Cu_ppm | Fe_% | Ga_ppm | Hg_ppm | K_% | La_ppm | Mg_% | Mn_ppm | Mo_ppm | Na_% | Ni_ppm | P_ppm | Pb_ppm | Re_ppm | S_% | Sb_ppm | Sc_ppm | Se_ppm | Sr_ppm | Te_ppm | Th_ppm | Ti_% | Tl_ppm | U_ppm | V_ppm | W_ppm | Y_ppm | Zn_ppm
C0244001 | 2023-07-26 | 448797 | 7075517 | 1067 | Nitra | Seattle | grab | chlorite-quartz phyllite | [5 empty] | chlorite-quartz phyllite outcrop with few cm crosscutting quartz veins at abuot 45 to foliation, but no visible sulphide | C0244001 | Rock | 1.22 | YMA2310250 | <0.005 | <0.05 | 0.23 | 2.6 | 0.001 | <10 | 92 | 0.06 | 0.14 | 0.06 | 1.4 | 27 | 6.4 | 0.44 | 0.7 | <0.01 | 0.21 | 15.3 | 0.02 | 98 | 4.15 | 0.04 | 5 | 194 | 6.9 | <0.005 | <0.01 | 0.25 | 0.4 | <0.2 | 11.6 | <0.05 | 7.5 | <0.005 | <0.05 | 0.24 | 2 | 0.09 | 1.7 | 5
C0244002 | 2023-07-26 | 448797 | 7075517 | 1067 | Nitra | Seattle | grab | chlorite-quartz phyllite | [5 empty] | white 7-10 cm quartz vein with weak limonitic fracture fillings, trending 040/40 in outcrop, but no visible sulphide | C0244002 | Rock | 1.12 | YMA2310250 | <0.005 | <0.05 | 0.07 | 2 | <0.001 | <10 | 20 | <0.05 | 0.01 | <0.05 | 0.4 | 32 | 3.7 | 0.31 | 0.2 | <0.01 | 0.04 | 3.6 | <0.01 | 37 | 5.26 | 0.02 | 3.7 | 46 | 1.8 | <0.005 | <0.01 | 0.13 | 0.2 | <0.2 | 2.4 | <0.05 | 1.5 | <0.005 | <0.05 | <0.05 | <1 | 0.12 | <0.5 | 3
C0244003 | 2023-07-25 | 448797 | 7075517 | 1067 | Nitra | Seattle | grab | chlorite-quartz phyllite | quartz vein | 240 | steep |  |  | 240/steep quartz vein at intersection with 220/72 veins in same outcrop | C0244003 | Rock | 0.98 | YMA2310250 | <0.005 | <0.05 | 0.13 | 1.7 | 0.001 | <10 | 57 | <0.05 | 0.05 | <0.05 | 0.7 | 34 | 4.5 | 0.37 | 0.4 | <0.01 | 0.12 | 12.9 | 0.01 | 45 | 5.33 | 0.02 | 4.3 | 64 | 4.3 | <0.005 | <0.01 | 0.18 | 0.2 | <0.2 | 4.5 | <0.05 | 8.1 | <0.005 | <0.05 | 0.14 | <1 | 0.08 | 1.1 | 3
C0244004 | 2023-07-26 | 447384 | 7076923 | 816 | Nitra | Seattle | grab | ferricrete | [5 empty] | partially decomposed or only weakly cemented ferricrete with Fe-Mn cement and phyllite clasts | C0244004 | Rock | 1.14 | YMA2310250 | 0.006 | 0.54 | 0.79 | 77.5 | 0.019 | 16 | 631 | 1.19 | 0.18 | 3.22 | 185.5 | 32 | 32.1 | 4.83 | 3.7 | <0.01 | 0.19 | 22.4 | 0.29 | 12585 | 6.42 | 0.02 | 28.9 | 328 | 19.7 | <0.005 | <0.01 | 2.78 | 2.1 | 0.4 | 22.6 | 0.06 | 7.4 | 0.008 | 0.25 | 2.46 | 14 | 0.36 | 6.3 | 120
C0244005 | 2023-07-26 | 447373 | 7076898 | 818 | Nitra | Seattle | float | quartz vein | [5 empty] | rusty quartz vein float in main placer bearing tributary of Seattle Creek with limonitic fracture fillings, some yellowish-cream clay (after ankerite?) | C0244005 | Rock | 2.62 | YMA2310250 | <0.005 | 0.15 | 0.1 | 39.1 | <0.001 | <10 | 21 | 0.07 | 0.11 | 0.12 | 1.9 | 36 | 8.1 | 0.76 | 0.7 | <0.01 | 0.03 | 1.6 | 0.03 | 310 | 5.71 | <0.01 | 5.9 | 426 | 6.7 | <0.005 | <0.01 | 0.56 | 0.5 | <0.2 | 7.1 | <0.05 | 0.6 | <0.005 | <0.05 | 0.16 | <1 | 0.1 | 2.1 | 16
C0244006 | 2023-07-26 | 451289 | 7083972 | 645 | Nitra | Seattle | grab | decomposed | [5 empty] | brown, sandy decomposed material, reportedly emerald green when wet, dries hard, compact, minor quartz grains; from John's placer | C0244006 | Rock | 2.06 | YMA2310250 | <0.005 | 0.25 | 0.79 | 78.2 | 0.004 | <10 | 158 | 0.17 | 0.31 | 0.31 | 8.4 | 38 | 31.4 | 2.43 | 2.7 | 0.02 | 0.1 | 21.7 | 0.35 | 191 | 6.67 | 0.02 | 22.2 | 873 | 17.2 | <0.005 | <0.01 | 1.05 | 2.5 | 0.5 | 17.8 | <0.05 | 5.8 | 0.031 | 0.12 | 0.37 | 25 | 0.51 | 7.9 | 79
C0244007 | 2023-07-26 | 451506 | 7082128 | 690 | Nitra | Seattle | float | BIF | [5 empty] | rounded jasper/magnetite nodules with minor quartz - banded iron formation - in sluice from Aaron's placer operation in Ross Creek | C0244007 | Rock | 0.96 | YMA2310250 | <0.005 | <0.05 | 0.09 | 12.6 | 0.002 | 30 | 496 | 0.13 | 0.29 | 0.17 | 1.9 | 31 | 5.3 | 14.78 | 0.6 | <0.01 | 0.01 | 2.3 | 0.03 | 161 | 2.84 | <0.01 | 6.9 | 956 | 9.2 | <0.005 | 0.01 | 4.32 | 1.2 | <0.2 | 23 | <0.05 | 0.4 | 0.01 | <0.05 | 0.3 | 16 | 0.82 | 7.8 | 14
C0244008 | 2023-07-28 | 443253 | 7076713 | 1009 | Nitra | N Morrison | local float | quartz vein |  |  |  |  | trace pyrite & scorodite? | rusty to yellow and dark brown weathering 20 cm by 20 cm subangular quartz boulder with lots limonite as fracture fillings and infilling vugs to few cm, minor greenish possible scorodite and trace remnant pyrite | C0244008 | Rock | 2.1 | YMA2310250 | <0.005 | <0.05 | 0.15 | 4.2 | <0.001 | <10 | 20 | 0.16 | 0.02 | 0.09 | 1.9 | 36 | 30.4 | 1.07 | 0.5 | <0.01 | <0.01 | 1 | 0.1 | 270 | 5.51 | <0.01 | 4.8 | 26 | 7.3 | <0.005 | <0.01 | 0.21 | 0.7 | <0.2 | 1.1 | <0.05 | <0.2 | <0.005 | <0.05 | 0.17 | <1 | 0.05 | 2.9 | 11
C0244009 | 2023-07-28 | 443359 | 7076797 | 1048 | Nitra | N Morrison | local float | quartz vein |  |  |  | moderate sericite halo | trace pyrite | 1 m by 0.5m block of foliation parallel quartz with hackly surfaces, trace pyrite; possible folded and/or brecciated, in weak-moderate limonitic, sericite altered muscovite-quartz phyllite | C0244009 | Rock | 2.06 | YMA2310250 | <0.005 | <0.05 | 0.72 | 11.1 | <0.001 | <10 | 38 | 0.18 | <0.01 | <0.05 | 2.6 | 37 | 13.2 | 1.71 | 2.2 | <0.01 | 0.22 | 14.4 | 0.19 | 234 | 4.66 | 0.01 | 8.3 | 94 | 12.4 | <0.005 | <0.01 | 0.12 | 0.9 | <0.2 | 5.4 | <0.05 | 9.6 | 0.012 | 0.1 | 0.56 | 7 | 0.08 | 2.1 | 30
C0244010 | 2023-07-28 | 443487 | 7077074 | 1110 | Nitra | N Morrison | local float | muscovite-quartz phyllite |  |  |  |  | minor pyrite | at least 40 by 50 cm white quartz vein block with minor rusty patches, minor oxidized cubic pyrite, local chlorite wisps, in muscovite-quartz phyllite | C0244010 | Rock | 1.28 | YMA2310250 | <0.005 | 0.07 | 0.26 | 2.9 | <0.001 | <10 | 12 | 0.28 | 0.12 | <0.05 | 1.3 | 37 | 6.1 | 0.73 | 0.9 | <0.01 | 0.04 | 3 | 0.15 | 66 | 5.38 | <0.01 | 5.9 | 547 | 8 | <0.005 | <0.01 | 0.29 | 0.4 | <0.2 | 4.9 | <0.05 | 1.1 | <0.005 | <0.05 | 0.1 | 3 | <0.05 | 2.6 | 13
C0244011 | 2023-07-28 | 443493 | 7077269 | 1157 | Nitra | N Morrison | local float | sericitic phyllite |  |  |  | mod pervasive sericite | minor pyrite | 0.5 to 3 cm quartz - ankerite veins with minor limonite fracture fillings, and oxidized cubic pyrite in sericitic phyllite as local float | C0244011 | Rock | 1.08 | YMA2310250 | <0.005 | <0.05 | 0.4 | 3.6 | <0.001 | <10 | 11 | 0.23 | 0.08 | <0.05 | 2.5 | 35 | 13 | 1.12 | 1.1 | <0.01 | 0.03 | 1.2 | 0.22 | 168 | 5.38 | <0.01 | 8 | 371 | 5.5 | <0.005 | <0.01 | 0.16 | 0.5 | <0.2 | 6.4 | <0.05 | 0.6 | <0.005 | <0.05 | 0.31 | 3 | 0.09 | 2.3 | 20
C0244012 | 2023-07-28 | 443474 | 7077399 | 1187 | Nitra | N Morrison | local float | quartz vein |  |  |  | mod pervasive sericite | minor pyrite, trace arsenopyrite | up to15 by 15 cm quartz vein float with chlorite-limonite in fracture fillings and vuggy pockets, some oxidized cubic pyrite, trace arsenopyrite, in sericitic phyllite | C0244012 | Rock | 1.84 | YMA2310250 | <0.005 | <0.05 | 0.54 | 16.8 | <0.001 | <10 | 24 | 0.45 | 0.02 | <0.05 | 5.1 | 37 | 33.8 | 1.47 | 1.4 | <0.01 | 0.07 | 4.5 | 0.28 | 435 | 5.14 | <0.01 | 6.8 | 88 | 14.8 | <0.005 | <0.01 | 0.17 | 1.2 | <0.2 | 2.8 | 0.06 | 2.2 | <0.005 | <0.05 | 0.33 | 5 | 0.12 | 2.1 | 17
C0244013 | 2023-07-28 | 443475 | 7077428 | 1189 | Nitra | N Morrison | local float | quartz vein |  |  |  |  | minor pyrite, trace arsenopyrite, galena | two, about 30 cm thick, light orange rusty weathering quartz vein boulders as local float, with other smaller pieces in area, oxidized pyrite and limonite as fine fracture fillings, banded quartz, brittle, trace arsenopyrite and possible galena | C0244013 | Rock | 2.62 | YMA2310250 | <0.005 | 0.06 | 0.21 | 51.4 | 0.001 | <10 | 22 | 0.18 | 0.02 | 0.1 | 7.6 | 38 | 53.5 | 1.74 | 0.9 | <0.01 | 0.04 | 9.7 | 0.05 | 299 | 5.43 | <0.01 | 13.2 | 141 | 9.6 | <0.005 | <0.01 | 1.47 | 1.7 | <0.2 | 2.1 | <0.05 | 3.1 | <0.005 | <0.05 | 1.05 | 4 | 0.13 | 3.9 | 29
C0244014 | 2023-07-28 | 444494 | 7078298 | 1208 | Nitra | N Morrison | local float | chloritic phyllite | [5 empty] | rusty quartz float from dug out 524 ppb Au soil hole and from within several metres to west hosted in chloritic phyllite | C0244014 | Rock | 1.6 | YMA2310250 | 0.015 | <0.05 | 0.48 | 1.8 | <0.001 | <10 | 33 | 0.29 | 0.09 | <0.05 | 3.5 | 36 | 10.8 | 1.11 | 1.6 | <0.01 | 0.08 | 7.1 | 0.19 | 135 | 4.67 | 0.02 | 9 | 402 | 8.8 | <0.005 | <0.01 | 1.56 | 0.8 | <0.2 | 8.2 | <0.05 | 3.7 | <0.005 | <0.05 | 0.14 | 5 | <0.05 | 2.5 | 18
C0244015 | 2023-07-28 | 444496 | 7078199 | 1187 | Nitra | N Morrison | local float | quartz vein | [5 empty] | blobby quartz float with chlorite, some crystalline vugs, minor limonite, and one piece of 2-3 cm thick crosscutting quartz with chlorite as local float, minor Mn; from between 524 and 854 ppb Au in soil holes | C0244015 | Rock | 1 | YMA2310250 | <0.005 | <0.05 | 1.2 | 1.9 | <0.001 | <10 | 23 | <0.05 | 0.02 | <0.05 | 5.8 | 34 | 14.5 | 2.75 | 3.9 | <0.01 | 0.05 | 4.9 | 0.64 | 327 | 4.59 | 0.03 | 14.2 | 125 | 4.7 | <0.005 | <0.01 | 0.34 | 1.1 | <0.2 | 3.2 | <0.05 | 2.6 | <0.005 | <0.05 | 0.22 | 9 | <0.05 | 1.3 | 59
C0244016 | 2023-07-28 | 444648 | 7077955 | 1089 | Nitra | N Morrison | local float | chloritic phyllite | [5 empty] | crosscutting quartz veins about 40 to foliation with minor crystaline vugs and weak limonite | C0244016 | Rock | 1.32 | YMA2310250 | <0.005 | <0.05 | 0.65 | 1.8 | 0.001 | <10 | 47 | 0.07 | 0.06 | 0.07 | 3.8 | 36 | 7.8 | 1.38 | 2.2 | <0.01 | 0.12 | 10.1 | 0.26 | 274 | 4.8 | 0.03 | 9.8 | 272 | 7.3 | <0.005 | <0.01 | 0.48 | 0.9 | <0.2 | 7.7 | <0.05 | 6 | <0.005 | <0.05 | 0.17 | 7 | <0.05 | 2.4 | 27
C0244017 | 2023-07-29 | 443445 | 7076404 | 952 | Nitra | N Morrison | local float | Mayo suite intrusion | joints | 166 | 55 |  |  | <1 cm red to bit orange rusty margins on joints trending 166/55, with local quartz cutting Morrison Creek stock; locally 10/m but in large 2-3m where sampled boulders see 1-2/m | C0244017 | Rock | 1.26 | YMA2310250 | <0.005 | <0.05 | 1.61 | 14.6 | 0.002 | 14 | 609 | 1.06 | 0.48 | 0.29 | 4.8 | 53 | 23.1 | 2.63 | 8.7 | <0.01 | 0.73 | 41.3 | 0.77 | 400 | 4.71 | 0.1 | 8.2 | 666 | 6.7 | <0.005 | 0.01 | 0.22 | 7.5 | <0.2 | 43.2 | <0.05 | 18.7 | 0.173 | 0.92 | 8.61 | 50 | 0.22 | 14.6 | 83
C0244018 | 2023-07-29 | 445515 | 7076856 | 831 | Nitra | S Morrison | local float | quartz vein | [5 empty] | white about 10 cm thick quartz float with weak limonite fracture fillings, some goethite, minor Mn | C0244018 | Rock | 1.36 | YMA2310250 | 0.02 | <0.05 | 0.1 | 2.9 | 0.001 | <10 | <10 | <0.05 | 0.05 | <0.05 | 3 | 38 | 14.6 | 0.58 | 0.4 | <0.01 | <0.01 | <0.5 | 0.07 | 78 | 5.85 | <0.01 | 7.5 | 191 | 1.6 | <0.005 | <0.01 | 0.21 | 0.4 | <0.2 | 4 | <0.05 | <0.2 | <0.005 | <0.05 | 0.06 | 2 | <0.05 | <0.5 | 4
C0244019 | 2023-07-29 | 445517 | 7076862 | 829 | Nitra | S Morrison | local float | quartz vein | [5 empty] | rusty weathering 30 by 40 cm quartz float with goethite as fracture fillings and infilling vugs, limonite fracture fillings, some chlorite | C0244019 | Rock | 2.2 | YMA2310250 | 0.009 | <0.05 | 0.09 | 2.5 | 0.004 | <10 | <10 | 0.23 | 0.04 | <0.05 | 2.3 | 35 | 22.6 | 0.65 | 0.4 | <0.01 | <0.01 | 0.5 | 0.08 | 176 | 5.31 | <0.01 | 5.8 | 85 | 1.5 | <0.005 | <0.01 | 0.19 | 0.6 | <0.2 | 1.6 | 0.05 | <0.2 | <0.005 | <0.05 | 0.1 | 1 | <0.05 | 1.1 | 6
C0244020 | 2023-07-29 | 445509 | 7076873 | 830 | Nitra | S Morrison | local float | muscovite-quartz phyllite | [5 empty] | 4 mm thick quartz veinlets crosscutting at 90 to foliation, rare limonite, in grey muscovite-quartz phyllite | C0244020 | Rock | 0.92 | YMA2310250 | <0.005 | 0.06 | 0.37 | 2.7 | 0.002 | <10 | 87 | 0.15 | 0.22 | <0.05 | 2.3 | 31 | 5.4 | 0.65 | 1.1 | <0.01 | 0.15 | 14.1 | 0.15 | 91 | 3.99 | 0.02 | 6.3 | 133 | 13.5 | <0.005 | <0.01 | 0.26 | 0.7 | <0.2 | 7.2 | <0.05 | 5.6 | 0.009 | 0.07 | 0.17 | 3 | <0.05 | 3.3 | 14
C0244021 | 2023-07-29 | 445502 | 7076887 | 831 | Nitra | S Morrison | local float | quartz vein |  |  |  | moderate clay |  | 40 cm boulder of moderate limonitic weathering, crosscutting quartz-ankerite at 90 to foliation with fine limonite-cream coloured clay on fractures | C0244021 | Rock | 0.78 | YMA2310250 | 0.008 | 1.78 | 0.12 | 109.3 | 0.01 | <10 | 16 | 0.09 | 0.02 | <0.05 | 1.3 | 31 | 4.8 | 0.63 | 0.4 | <0.01 | 0.09 | 7.5 | <0.01 | 97 | 4.84 | <0.01 | 5.1 | 45 | 4.5 | <0.005 | <0.01 | 2.01 | 0.3 | <0.2 | 1.7 | <0.05 | 3.1 | <0.005 | 0.08 | 0.2 | 2 | <0.05 | 1.2 | 7
C0244022 | 2023-07-29 | 445456 | 7076938 | 821 | Nitra | S Morrison | local float | quartz vein | [5 empty] | quartz float crosscutting foliation at 45 with goethite as fracture fillings and infilling vugs, some limonite, in muscovite-quartz phyllite | C0244022 | Rock | 1.12 | YMA2310250 | <0.005 | <0.05 | 0.25 | 1.4 | <0.001 | <10 | 30 | <0.05 | 0.03 | <0.05 | 2.1 | 30 | 4.3 | 0.79 | 0.9 | <0.01 | 0.08 | 6 | 0.07 | 325 | 4.72 | <0.01 | 5.8 | 120 | 5.7 | <0.005 | <0.01 | 0.12 | 0.4 | <0.2 | 3.8 | <0.05 | 4.4 | <0.005 | <0.05 | 0.2 | 4 | <0.05 | 1.4 | 13
C0244023 | 2023-07-29 | 445332 | 7077089 | 801 | Nitra | S Morrison | local float | quartz vein | [5 empty] | 7 cm thick white quartz vein float with moderate limonite and Mn as fracture fillings and infilling vugs | C0244023 | Rock | 1 | YMA2310250 | <0.005 | 0.11 | 0.12 | 6.4 | 0.005 | <10 | 27 | <0.05 | 0.01 | 0.08 | 9.8 | 37 | 7 | 0.51 | 0.3 | <0.01 | 0.05 | 2.7 | 0.03 | 352 | 5.5 | <0.01 | 10.2 | 22 | 2.7 | <0.005 | <0.01 | 0.21 | 0.3 | <0.2 | 1.3 | <0.05 | 0.8 | <0.005 | 0.07 | 0.11 | 1 | <0.05 | 1.1 | 10
C0244024 | 2023-07-29 | 443442 | 7076411 | 991 | Nitra | S Morrison | grab | qtz-muscovite phyllite |  |  |  | tourmaline |  | subcrop of tourmaline altered quartz-muscovite phyllite with rusty fractures, proximal to Morrison Creek stock | C0244024 | Rock | 0.9 | YMA2310250 | <0.005 | 0.39 | 0.31 | 1413.2 | 0.001 | 38 | 153 | 0.17 | 0.02 | 0.18 | 0.8 | 22 | 11.3 | 1.82 | 1 | <0.01 | 0.24 | 22.5 | 0.01 | 63 | 3.57 | 0.03 | 4.1 | 204 | 9.3 | <0.005 | 0.1 | 1.12 | 0.7 | 0.2 | 17.8 | 0.37 | 12.7 | <0.005 | 0.15 | 0.68 | 3 | 0.15 | 2.8 | 17
C0244033 | 2023-08-13 | 447255 | 7075705 | 925 | Nitra | Main Seattle trib | float | quartz vein |  |  |  |  | minor pyrite | 15 by 20 cm angular, rusty quartz boulder as creek float between DDH SSD22-02 and -04, with clots of pyrite; other crosscutting quartz veins here but with no visible pyrite | C0244033 | Rock | 2.06 | YMA2310255 | <0.005 | 0.06 | 0.11 | 169.9 | 0.002 | <10 | 13 | 0.07 | 0.03 | 0.15 | 3.1 | 42 | 26.7 | 1.34 | 0.4 | <0.01 | 0.03 | 2.2 | 0.02 | 98 | 7.42 | <0.01 | 10.1 | 63 | 1.6 | <0.005 | 0.06 | 0.31 | 0.8 | 0.4 | 2.3 | <0.05 | 0.9 | <0.005 | <0.05 | 0.35 | 2 | 0.12 | 1.3 | 15
C0244034 | 2023-08-13 | 447290 | 7075690 | Symbol | Nitra | Main Seattle trib | grab | qtz-muscovite phyllite |  |  |  | strong silicification strong sericite | minor arsenopyrite, oxidized cubic pyrite | 50 by >50 cm angular, subcrop boulders of silicified sericite schist with crosscutting rusty quartz veins to 0.5 cm and fracture fillings with minor arsenopyrite as clots in veinlets and schist, some oxidized cubic pyrite, minor graphite | C0244034 | Rock | 0.58 | YMA2310255 | <0.005 | 0.15 | 0.25 | 378.1 | 0.004 | <10 | 26 | 0.1 | <0.01 | 0.14 | 0.6 | 26 | 6.3 | 0.46 | 0.6 | <0.01 | 0.16 | 9.9 | <0.01 | 75 | 4.45 | 0.01 | 4.2 | 34 | 4.5 | <0.005 | <0.01 | 0.44 | 0.3 | <0.2 | 3.6 | 0.07 | 4.6 | <0.005 | 0.07 | 0.29 | 2 | 0.14 | 0.9 | 6
C0244035 | 2023-08-13 | 447309 | 7075668 | 952 | Nitra | Main Seattle trib | grab | qtz-muscovite phyllite |  |  |  | moderate silicification moderate sericite | possible arsenopyrite | buff weathering quartz-sericite altered muscovite-quartz phyllite with crosscutting quartz veinlets with minor ankerite, at 90 to foliation and 40/foliation in different plane as 2m by 0.6m boulder float, hackly quartz, limonite-carbonate rust, some grey quartz areas (possible arsenopyrite?) | C0244035 | Rock | 2.18 | YMA2310255 | <0.005 | 0.11 | 0.3 | 42.9 | 0.001 | <10 | 44 | 0.76 | <0.01 | <0.05 | 1.3 | 27 | 10.4 | 0.64 | 0.6 | <0.01 | 0.17 | 7.9 | 0.02 | 46 | 5.66 | 0.02 | 6.8 | 61 | 7.6 | <0.005 | <0.01 | 0.47 | 0.3 | <0.2 | 5.7 | 0.33 | 4.5 | <0.005 | 0.07 | 0.33 | 2 | 0.07 | 1 | 13
C0244036 | 2023-08-13 | 447403 | 7075668 | 1001 | Nitra | Main Seattle trib | grab | qtz-muscovite phyllite |  |  |  | moderate-strong sericite | possible arsenopyrite | buff weathering moderate-strong sericite altered muscovite-quartz phyllite with crosscutting limonite fracture fillings and quartz veinlets at 90 to foliation as local boulder float, some grey quartz areas ( possible arsenopyrite?) | C0244036 | Rock | 0.82 | YMA2310255 | <0.005 | 0.28 | 0.31 | 80.6 | 0.005 | <10 | 24 | 0.41 | <0.01 | <0.05 | 0.6 | 26 | 10 | 0.59 | 0.7 | 0.02 | 0.19 | 11 | <0.01 | 27 | 4.76 | 0.01 | 4.2 | 41 | 15 | <0.005 | <0.01 | 1 | 0.4 | <0.2 | 6.3 | <0.05 | 4.6 | <0.005 | 0.13 | 0.27 | 3 | 0.11 | 0.7 | 20
C0244037 | 2023-08-13 | 447308 | 7075683 | 952 | Nitra | Main Seattle trib | grab | qtz-muscovite phyllite |  |  |  | strong silicification strong sericite |  | strongly silicified and sericite altered muscovite-quartz phyllite with crosscutting sheeted quartz veinlets at 90 to foliation (possibly later) and other veinlets to 0.5 cm at 40 to foliation as local boulder float | C0244037 | Rock | 1.8 | YMA2310255 | <0.005 | 0.14 | 0.23 | 376.3 | 0.006 | <10 | 27 | 0.15 | <0.01 | 0.15 | 1 | 22 | 6.5 | 0.43 | 0.6 | <0.01 | 0.15 | 12.9 | <0.01 | 139 | 3.23 | 0.01 | 4.1 | 38 | 7.9 | <0.005 | <0.01 | 0.47 | 0.3 | <0.2 | 3.5 | 0.07 | 5.2 | <0.005 | 0.08 | 0.37 | 2 | 0.14 | 1 | 8
C0244038 | 2023-08-14 | 447483 | 7075740 | 1029 | Nitra | Main Seattle trib | grab | qtz-muscovite phyllite |  |  |  | moderate sericite |  | strong rusty weathering, limy, moderately sericite altered muscovite-quartz phyllite with crosscutting quartz veinlets at 40 to foliation with strong limonite and Mn; as local boulder float, above 170.8 Au in soil | C0244038 | Rock | 0.46 | YMA2310255 | 2.122 | 4.12 | 0.6 | 5253.2 | 1.983 | <10 | 183 | 327.63 | 0.06 | 0.96 | 4.4 | 28 | 236.1 | 8.82 | 2.7 | 0.21 | 0.15 | 13.1 | 0.23 | 213 | 3.68 | 0.18 | 7.2 | 505 | 95.2 | <0.005 | 0.68 | 5.37 | 1.4 | 14.3 | 224 | 8.74 | 6.8 | <0.005 | 0.26 | 2.74 | 17 | 279.08 | 2 | 27
C0244039 | 2023-08-14 | 447735 | 7075685 | 1127 | Nitra | Main Seattle ridge | grab | qtz-muscovite phyllite | joints quartz veinlets | 290 | 72 |  |  | rusty sheeted joints with sheeted limonite-quartz-trace carbonate veinlets at 290/72 (about perpendicular to foliation) and 270/72 | C0244039 | Rock | 1.84 | YMA2310255 | <0.005 | 0.08 | 0.36 | 53.7 | 0.004 | 61 | 54 | 0.4 | <0.01 | 0.18 | 2.6 | 27 | 7.5 | 1.28 | 1 | 0.01 | 0.15 | 22.7 | 0.02 | 394 | 4.31 | 0.03 | 7.5 | 93 | 12.5 | <0.005 | <0.01 | 1.77 | 0.7 | <0.2 | 5.5 | <0.05 | 9.7 | <0.005 | 0.07 | 0.76 | 3 | 0.12 | 2.4 | 23
C0244040 | 2023-08-14 | 448198 | 7074869 | 1176 | Nitra | Main Seattle ridge | float | quartz vein | [5 empty] | intensely rusty angular 30 by 20 cm quartz vein float along cat trail with strong limonite as fracture fillings and infilling vugs | C0244040 | Rock | 1.22 | YMA2310255 | <0.005 | 0.08 | 0.19 | 44.5 | 0.019 | <10 | 23 | 0.48 | 0.58 | 1.37 | 5.8 | 38 | 67.5 | 1.43 | 0.6 | <0.01 | 0.04 | 7.5 | 0.05 | 253 | 7.27 | <0.01 | 14.4 | 35 | 2.6 | <0.005 | <0.01 | 0.83 | 0.6 | 0.8 | 18.4 | <0.05 | 1.5 | <0.005 | 0.05 | 0.75 | 3 | 0.13 | 5.1 | 12
C0244041 | 2023-08-14 | 448150 | 7074784 | 1197 | Nitra | Main Seattle ridge | grab | qtz-muscovite phyllite | [5 empty] | about 5 cm thick local quartz vein float from DCK's trench with pyrite and lesser arsenopyrite on KIM claims, in fault zone | C0244041 | Rock | 1.08 | YMA2310255 | 0.592 | 4.78 | 0.2 | >10000 | 0.553 | <10 | 27 | 26.43 | 0.05 | 4.34 | 0.6 | 26 | 78.3 | 4.37 | 1 | 0.07 | 0.19 | 6.9 | 0.02 | 39 | 4.38 | <0.01 | 2.8 | 117 | 884.9 | <0.005 | 0.35 | 449.42 | 1.8 | 4.4 | 43.8 | 1.53 | 5.6 | <0.005 | 0.46 | 0.79 | 3 | 0.45 | <0.5 | 57
C0244042 | 2023-08-14 | 448147.874 | 7074783.075 | 1196.958 | Nitra | Main Seattle ridge | grab | fault gouge |  |  |  | strong clay-sericite |  | about 5 cm zone of rusty to grey clay fault gouge, trend about 250, with minor quartz chips from beside C0244105 quartz-arsenopyrite vein on KIM claims at DCK's old trench | C0244042 | Rock | 1.96 | YMA2310255 | 0.226 | 9.33 | 0.79 | 8335.9 | 0.187 | <10 | 140 | 27.6 | 0.13 | 8.42 | 1.1 | 17 | 61.1 | 5.44 | 2.4 | 0.09 | 0.89 | 18.2 | 0.08 | 47 | 2.13 | 0.02 | 6.2 | 166 | 3518.2 | <0.005 | 1.21 | 1326.09 | 1.5 | 4.3 | 63.2 | 0.65 | 7.2 | <0.005 | 1.36 | 0.68 | 7 | 0.08 | 2.2 | 298
C0244043 | 2023-08-15 | 443669 | 7075504 | 1082 | Nitra | Morrison Creek | grab | granodiorite |  |  |  | strong silicification | 1% galena 2% pyrite | rusty orange weathering, heavy, 10 by 30 cm float boulder of strongly silicified, coarse grained granodiorite (Morrison Creek stock), weak to moderately limy, with chlorite stringer stockwork, semi-sheeted veinlets with 1% galena, pyrite as aggregates, possibly silicified breccia | C0244043 | Rock | 2.22 | YMA2310255 | <0.005 | 19.06 | 0.49 | 219.1 | 0.006 | 14 | 210 | 1.49 | 0.79 | 33.48 | 3.7 | 26 | 19.9 | 1.75 | 2 | 0.01 | 0.29 | 25.5 | 0.1 | 551 | 4.74 | 0.02 | 5.2 | 462 | 3768.8 | <0.005 | 0.25 | 6.2 | 1.5 | 2.3 | 25.8 | 0.36 | 12.2 | 0.005 | 0.38 | 5.43 | 9 | 1.24 | 7.1 | 673
C0244044 | 2023-08-16 | 449092 | 7076791 | 914 | Nitra | Seattle Creek | grab | qtz-muscovite phyllite | quartz veins | 60 | 10 |  | weak limonite | sheeted crosscutting quartz veins about 15/m, 1 cm thick trending 060/10, locally foliation parallel at 060/63 with chlorite and limonite knots, pyrite aggregates; in folded quartz-muscovite phyllite other quartz veinlets at 040/85 (40 to foln); about 3m to E foliation is 042/38 | C0244044 | Rock | 1.34 | YMA2310255 | <0.005 | 0.2 | 0.72 | 35 | 0.002 | <10 | 68 | 0.59 | 0.1 | 0.08 | 4.3 | 32 | 11.4 | 1.67 | 1.9 | <0.01 | 0.18 | 19.4 | 0.18 | 408 | 5.18 | 0.02 | 12.6 | 73 | 29.6 | <0.005 | <0.01 | 7.53 | 0.9 | <0.2 | 7 | 0.06 | 7 | <0.005 | 0.06 | 0.48 | 5 | <0.05 | 2.2 | 31
C0244045 | 2023-08-16 | 449327 | 7076689 | 923 | Nitra | Seattle Creek | grab | qtz-muscovite phyllite | joints/veinlets | 230 | 80 |  | weak limonite | sheeted joints at 230/80, about 12/m, some rusty with fine mm scale quartz veinlets in quartz-muscovite phyllite | C0244045 | Rock | 1.58 | YMA2310255 | <0.005 | 0.1 | 0.41 | 21.3 | <0.001 | <10 | 55 | 0.22 | 0.03 | 0.2 | 1.8 | 25 | 10.7 | 0.91 | 0.9 | <0.01 | 0.12 | 13.5 | 0.07 | 156 | 4.15 | 0.03 | 6.6 | 86 | 32 | <0.005 | <0.01 | 1.98 | 0.4 | <0.2 | 9.3 | <0.05 | 5.8 | <0.005 | <0.05 | 0.26 | 2 | 0.08 | 1.1 | 15
C0244046 | 2023-08-17 | 449925 | 7075701 | 1059 | Nitra | Seattle Creek | grab | qtz-muscovite phyllite | joints/veinlets | 253 | 77 |  | moderate limonite | minor rusty few mm wide quartz veinlets at 253/77 in quartz-muscovite phyllite host | C0244046 | Rock | 0.72 | YMA2310255 | <0.005 | <0.05 | 0.43 | 102.1 | <0.001 | <10 | 94 | 0.1 | 0.02 | 0.08 | 3.1 | 25 | 8.4 | 1.26 | 1.2 | 0.02 | 0.23 | 22.5 | 0.05 | 267 | 3.85 | 0.04 | 9.1 | 96 | 11.9 | <0.005 | <0.01 | 0.83 | 0.7 | <0.2 | 7.4 | <0.05 | 9.4 | <0.005 | 0.06 | 0.96 | 4 | <0.05 | 4 | 24
C0244047 | 2023-08-18 | 445172 | 7075354 | 1287 | Nitra | Seattle Creek | float | quartz vein |  |  |  |  | strong limonite | 20 by 30m rusty quartz vein with limonite fracture fillings and 2 by 1-2 cm clots of limonite as local float | C0244047 | Rock | 1.68 | YMA2310255 | 0.016 | 0.4 | 0.2 | 129.2 | 0.015 | <10 | 15 | 1.66 | <0.01 | 0.56 | 3 | 30 | 14.6 | 2.65 | 0.6 | 0.02 | 0.09 | 7.8 | 0.02 | 218 | 4.67 | <0.01 | 13.9 | 134 | 5.5 | <0.005 | <0.01 | 5.14 | 1 | <0.2 | 1.4 | <0.05 | 2.8 | <0.005 | 0.05 | 0.72 | 4 | 0.14 | 5.3 | 67
C0244048 | 2023-08-18 | 445234 | 7075353 | 1257 | Nitra | Seattle Creek | float | qtz-muscovite phyllite |  |  |  |  | strong limonite | very rusty crosscutting quartz veins, up to 0.5 cm thick at 90 to foliation with limonite, Mn and hackly quartz in quartz-muscovite phyllite host | C0244048 | Rock | 1.66 | YMA2310255 | 0.008 | 1.27 | 0.34 | 287.9 | 0.004 | 18 | 42 | 0.68 | <0.01 | 1.48 | 5.5 | 23 | 37.7 | 2.75 | 1 | 0.02 | 0.17 | 15.9 | 0.02 | 505 | 3.43 | <0.01 | 16.1 | 152 | 13 | <0.005 | <0.01 | 4.82 | 1.3 | <0.2 | 2.5 | <0.05 | 5.5 | <0.005 | 0.17 | 1.15 | 6 | 0.16 | 5.9 | 122
C0244049 | 2023-08-14 | 447529 | 7075705 | 1070 | Nitra | Main Seattle trib | soil | qtz-muscovite phyllite, limestone | [5 empty] | medium brown, 45 cm deep C horizon soil, from moderate-gentle paleotalus slope, above limestone/quartz-muscovite phyllite outcrop
C0244050 | 2023-07-28 | 444500 | 7078300 | 1207 | Nitra | N Morrison | soil | chloritic phyllite | [5 empty] | weak rusty brown C horizon soil from dug out 524 ppb Au soil hole, 45 cm deep; originally 30 cm, moderate slope, some quartz in hole
C0244051 | 2023-08-18 | 445283 | 7075338 | 1235 | Nitra | Morrison trib | grab | qtz-muscovite phyllite, limestone | bedding | 65 | 42 | skarn | 1-2% pyrite, pyrrhotite, trace chalcopyrite | variably rusty weathering minor pyroxene skarn bed with pyrrhotite, pyrite, trace chalcopyrite, in outcrop of quartz-muscovite phyllite with some limy fractures, 0.5m limestone beds and calc-silicate, with bedding at 065/42 | C0244051 | Rock | 1.98 | YMA2310255 | 0.057 | 0.53 | 1.64 | 46.1 | 0.056 | <10 | 68 | 3.41 | 2 | 0.36 | 12.2 | 35 | 98.3 | 3.46 | 4.7 | 0.19 | 0.25 | 23 | 0.47 | 1055 | 3.69 | 0.05 | 21.7 | 391 | 7.9 | <0.005 | 0.18 | 0.48 | 2.6 | 1.2 | 48.4 | 0.13 | 9.9 | 0.065 | 0.25 | 1.21 | 25 | 274.21 | 8.4 | 115
C0244052 | 2023-08-19 | 439729 | 7075774 | 1335 | Nitra | MorrisonA target | grab | phyllite |  |  |  |  | 7% pyrite 2% pyrrhotite trace chalcopyrite | rusty weathering 20 by 20 by 30 cm angular float block of weak sericite altered silicified phyllite with 7% fine pyrite, 2% pyrrhotite as disseminations and stringers, trace chalcopyrite in grey bands | C0244052 | Rock | 1.68 | YMA2310255 | 0.071 | 0.31 | 1.78 | 53.9 | 0.079 | <10 | 65 | 3.83 | 0.51 | 0.22 | 8.8 | 42 | 39.8 | 2.27 | 5.1 | <0.01 | 0.21 | 12.8 | 0.48 | 167 | 3.02 | 0.2 | 19.2 | 91 | 9.6 | <0.005 | 0.58 | 0.49 | 2.4 | 0.5 | 48.5 | 0.06 | 9.2 | 0.035 | 0.21 | 0.75 | 23 | 0.35 | 3.9 | 40
C0244101 | 2023-08-13 | 447250 | 7075681 | 932 | Nitra | Seattle Creek | grab | qtz-muscovite phyllite |  |  |  |  | trace pyrite | angular float 20x50 cm on road in quartz-muscovite phyllite (MQP), brecciated trace fine grained disseminated pyrite, limonite, maganese | C0244101 | Rock | 2.92 | YMA2310255 | 0.029 | 12.9 | 0.22 | 80.5 | 0.026 | <10 | 35 | 7.51 | 0.01 | 0.75 | 2.3 | 35 | 327.6 | 1.53 | 0.6 | <0.01 | 0.12 | 7.6 | 0.01 | 448 | 5.25 | <0.01 | 6.9 | 76 | 195.6 | <0.005 | 0.01 | 8.63 | 0.7 | 0.4 | 2.2 | 0.08 | 3 | <0.005 | 0.12 | 0.75 | 3 | 0.15 | 1.9 | 215
C0244102 | 2023-08-13 | 447413.895 | 7075564.106 | 995.804 | Nitra | Seattle Creek | grab | qtz-muscovite phyllite | fractures | 210 | 30-40 |  | weak limonite | very small exposure MQP outcrop; 1-3 cm flat lying quartz veins along bedding; limonite & maganese on fractures 210 strike, 30-40 dip | C0244102 | Rock | 2.46 | YMA2310255 | 0.129 | 0.33 | 0.61 | 190.6 | 0.104 | <10 | 34 | 9.17 | 0.03 | 0.07 | 2.9 | 30 | 46.3 | 1.66 | 2.1 | 0.03 | 0.14 | 17.2 | 0.2 | 182 | 4.43 | 0.04 | 8.9 | 95 | 13 | <0.005 | <0.01 | 0.7 | 1.1 | 0.5 | 5.2 | 0.33 | 10.2 | <0.005 | 0.11 | 0.77 | 8 | 36.86 | 3.9 | 24
C0244103 | 2023-08-13 | 447516.381 | 7075707.758 | 1059.971 | Nitra | Seattle Creek | grab | qtz-muscovite phyllite + limy |  |  |  |  | weak limonite | small 5 x 10m outcrop of MQP with limy beds; quartz veins along bedding 1-3 cm flat lying minor limonite, maganese | C0244103 | Rock | 3.16 | YMA2310255 | <0.005 | 1.77 | 0.54 | 197.6 | 0.004 | <10 | 55 | 0.98 | 0.07 | 0.24 | 4.4 | 34 | 47.6 | 1.2 | 1.5 | <0.01 | 0.22 | 17.5 | 0.14 | 200 | 4.59 | 0.05 | 12.3 | 98 | 21.8 | <0.005 | 0.01 | 0.4 | 0.6 | <0.2 | 5.9 | <0.05 | 6.4 | <0.005 | 0.11 | 0.44 | 5 | 0.09 | 2.5 | 49
C0244104 | 2023-08-14 | 448145.248 | 7075292.66 | 1154.42 | Nitra | Seattle Creek | grab | qtz-muscovite phyllite | rusty fault-quartz zone | 255 |  |  | moderate limonite | Dan's old trench, subcrop, rusty quartz, moderate limonite, small 1/4 cm vuggy quartz, trace fine grained disseminated pyrite 50 cm wide, maybe striking 255 | C0244104 | Rock | 2.06 | YMA2310255 | 0.153 | 54.87 | 0.28 | 362.6 | 0.142 | <10 | 20 | 1.3 | <0.01 | 1.62 | 1.8 | 30 | 46.5 | 1.86 | 0.8 | 0.06 | 0.1 | 5.3 | 0.01 | 187 | 4.8 | 0.01 | 9.7 | 99 | 1284 | <0.005 | 0.02 | 56.97 | 1.6 | 3.8 | 3.9 | 0.11 | 2.1 | <0.005 | 0.14 | 1.96 | 3 | 0.26 | 1.6 | 504
C0244105 | 2023-08-14 | 448147.874 | 7074783.075 | 1196.958 | Nitra | Seattle Creek | grab | qtz-muscovite phyllite | quartz vein | 245 |  |  | scorodite | Dans old 10 g/t Au trench, narrow, 3-5 cm quartz, scordite, limonite, arsenopyrite vein, 3-5% trace pyrite; along fault gouge, 245-250 trend, possible SE dip based on other measurements through area; MQP host | C0244105 | Rock | 2.16 | YMA2310255 | 2.634 | 10.83 | 0.23 | >10000 | 2.448 | <10 | 28 | 162.45 | 0.06 | 75.56 | 7.1 | 14 | 85.7 | 10.93 | 0.5 | 0.2 | 0.17 | 4.5 | 0.02 | 86 | 2.76 | <0.01 | 4.9 | 29 | >10000 | <0.005 | 2.01 | >10000 | 0.8 | 36.1 | 56.6 | 2.84 | 1.1 | <0.005 | 2.46 | 0.92 | 3 | 0.39 | 2.8 | 898
C0244106 | 2023-08-15 | 443773.06 | 7075501.141 | 1075.352 | Nitra | Morrison | grab | granodiorite quartz eye porphyry | [5 empty] | angular float block, rusty, moderate limonite, maganese, touch of chlorite in granodiorite, quartz eye porphyry | C0244106 | Rock | 1.32 | YMA2310255 | <0.005 | 13.77 | 0.99 | 50.6 | 0.006 | <10 | 197 | 11.1 | 0.67 | 123.89 | 8 | 29 | 382.7 | 3.95 | 6.3 | 0.09 | 0.18 | 11.1 | 0.44 | 820 | 2.73 | 0.05 | 6.9 | 312 | 1223.6 | <0.005 | 1.21 | 7.02 | 3.1 | 2 | 27.7 | 0.11 | 12.3 | 0.007 | 0.17 | 9.92 | 33 | 0.26 | 13.6 | >10000
C0244107 | 300823 | 469249 | 7075655 | 1146 | Nitra | Seattle Creek | grab | qtz-muscovite phyllite | quartz veinlets | 80 | 90 |  |  | float 10x10 cm MQP quartz veinlets 1/4 cm crosscutting foliation @ 080/90 moderate limonite on fractures | C0244107 | Rock | 1.68 | YMA2310255 | 0.022 | 0.14 | 0.39 | 1003.4 | 0.027 | <10 | 75 | 1.86 | <0.01 | 0.95 | 2.6 | 23 | 8.9 | 1.29 | 1 | <0.01 | 0.24 | 16.8 | 0.03 | 104 | 3.83 | 0.03 | 8.8 | 76 | 246.8 | <0.005 | 0.02 | 129.13 | 0.7 | 0.4 | 4.7 | <0.05 | 7.4 | <0.005 | 0.1 | 0.43 | 4 | 0.22 | 2.1 | 40
C0244108 | 2023-08-17 | 244108 | 7075349 | 1298 | Nitra | Seattle Creek | grab | calc-silicate |  |  |  | calc-silicate | trace pyrite | grab float 10x 10 x 10 cm grey siliceous calc silicate; moderate limonite, trace fine grained disseminated pyrite | C0244108 | Rock | 1.78 | YMA2310255 | 0.08 | 0.17 | 0.68 | 28.4 | 0.047 | <10 | 60 | 4.56 | 13.71 | 1.04 | 6.3 | 7 | 14.7 | 2.1 | 2.5 | 0.01 | 0.05 | 7.4 | 5.4 | 3259 | 0.36 | 0.01 | 14.3 | 454 | 9.4 | <0.005 | 0.05 | 1.9 | 1.5 | <0.2 | 316.2 | 0.16 | 1.9 | <0.005 | 0.06 | 1.37 | 13 | 11.81 | 19.2 | 65
C0244112 |  | 429083 | 706250 | 789 | Nitra South |  | Chip |  |  | 275 | 40 |  |  | small quartz grey silica vein in quarzite 30 cm chip NVS
C0244113 |  | 429136 | 7062312 | 749 | Nitra South |  | grab | [6 empty] | small quartz grey silica vein in quarzite grab 20 cm thick slight reaction to acid NVS strike/ dip ? Very broken fractured