## 2023 ORTRA Rocks Compiled
Sample | Type | Easting | Northing | Description | Wgt | Mo | Cu | Pb | Zn | Ag | Ni | Co | Mn | Fe | As | U | Au | Th | Sr | Cd | Sb | Bi | V | Ca | P | La | Cr | Mg | Ba | Ti | B | Al | Na | K | W | Hg | Sc | Tl | S | Ga | Se | Te
BKPU-01 | Rock | 566666 | 7105808 | muscovite schist poss pre-meta morph qtz py vn or qtz py rich layer | 0.56 | 0.8 | 225.4 | 14.3 | 623 | 1.4 | 4.5 | 1.4 | 760 | 9.61 | 39.8 | 1.1 | 4.1 | 4.3 | 10 | 1.6 | <0.1 | 7.2 | 5 | 0.27 | 0.009 | 13 | 5 | 2.93 | 499 | 0.011 | <1 | 4.22 | 0.003 | <0.01 | <0.1 | 0.02 | 5.7 | <0.1 | <0.05 | 14 | 1.1 | <0.2
BKPU-02 | Rock | 566666 | 7105810 | crenulated chloritic meta rhyolite with lim | 0.51 | 1.4 | 42.7 | 11.4 | 747 | 0.2 | 5.3 | 3.4 | 851 | 2.38 | 5.9 | 0.3 | 1.3 | 6.2 | 3 | 1.9 | 0.2 | 1.4 | 2 | 0.04 | 0.011 | 13 | 7 | 0.99 | 183 | 0.001 | <1 | 1.26 | 0.046 | 0.09 | <0.1 | 0.54 | 4.4 | <0.1 | <0.05 | 3 | <0.5 | <0.2
BKPU-03 | Rock | 566666 | 7105810 | qtz muscovite sericite schist with lim as patches and along layer | 1.2 | 1.1 | 367.3 | 18.1 | 691 | 0.8 | 4.7 | 1.8 | 705 | 10.95 | 47.9 | 0.9 | 6.4 | 4.5 | 12 | 2.4 | <0.1 | 7.8 | 5 | 0.32 | 0.01 | 14 | 4 | 2.67 | 654 | 0.009 | <1 | 3.76 | 0.002 | <0.01 | <0.1 | 0.04 | 5.6 | <0.1 | <0.05 | 13 | 1.5 | <0.2
BKPU-04 | Rock | 566666 | 7105595 | lim qtz sericite chlorite schist | 1.08 | 120.4 | 639.3 | 42.3 | 34 | 3.3 | 2.1 | 7.1 | 164 | 12.05 | 35.2 | 1.1 | 218.8 | 0.8 | 13 | 0.1 | 0.1 | 0.9 | 62 | 0.34 | 0.059 | 5 | 12 | 0.16 | 263 | 0.008 | <1 | 0.58 | 0.009 | 0.09 | <0.1 | 0.28 | 6.7 | <0.1 | 0.08 | 5 | 11.5 | 1.4
BKPU-05 | Rock | 566666 | 7105595 | qtz chlorite vfg rock poss fine mafic metatuff or gneiss? weak malachite poss biotite | 0.53 | 1.2 | 242 | 56.1 | 95 | 0.1 | 5.3 | 20.7 | 1091 | 6.03 | 0.6 | 0.1 | 0.7 | 1.6 | 13 | 0.3 | <0.1 | 0.2 | 76 | 0.9 | 0.104 | 6 | 9 | 2.45 | 54 | 0.004 | <1 | 3.53 | 0.03 | 0.06 | <0.1 | 0.02 | 8.7 | <0.1 | <0.05 | 10 | <0.5 | <0.2
BKPU-06 | Rock | 566666 | 7105589 | chlorite qtz sericite rock poss mafic meta tuff weathered lim patches | 1.1 | 1.2 | 171 | 9.1 | 853 | 0.1 | 51.6 | 30.4 | 3337 | 5.68 | 1 | 0.3 | 3 | 0.3 | 10 | 1.8 | <0.1 | <0.1 | 111 | 2.67 | 0.033 | 3 | 109 | 4.25 | 478 | 0.008 | <1 | 4.06 | 0.023 | 0.05 | <0.1 | 0.03 | 23.5 | <0.1 | <0.05 | 9 | <0.5 | <0.2
BKPU-07 | Rock | 566666 | 7105574 | sericite chlorite qtz schist poss meta version of BKPU-06 | 1.15 | 1 | 164.5 | 30.9 | 157 | <0.1 | 18.7 | 21 | 2449 | 5.02 | 1.4 | 0.3 | 1.5 | 1.4 | 14 | 0.6 | <0.1 | 0.1 | 55 | 2.58 | 0.073 | 8 | 29 | 2.37 | 658 | 0.002 | <1 | 3.03 | 0.014 | 0.14 | <0.1 | 0.01 | 9.1 | <0.1 | <0.05 | 7 | <0.5 | <0.2
BKPU-08 | Rock | 566663 | 7105567 | weakly lim sericite qtz chlorite schist version of BKPU-06/07 | 0.98 | 0.8 | 420.1 | 15.9 | 202 | 0.2 | 12.7 | 16.6 | 1964 | 4.51 | 1.8 | 0.2 | 4.1 | 1.2 | 12 | 1.1 | <0.1 | 0.2 | 62 | 0.71 | 0.078 | 8 | 18 | 2.06 | 201 | 0.002 | <1 | 2.78 | 0.026 | 0.1 | <0.1 | 0.08 | 5.9 | <0.1 | <0.05 | 7 | <0.5 | <0.2
BKPU-09 | Rock | 566443 | 7105394 | creamy yellow weathering rhyolite weakly lim weathered py vugs | 0.76 | 12.6 | 58.9 | 38.8 | 9 | 0.8 | 2.4 | 0.4 | 59 | 3.77 | 24.8 | 0.6 | 8.7 | 5 | 8 | <0.1 | 0.2 | 8 | 11 | 0.05 | 0.041 | 12 | 18 | 0.08 | 195 | 0.006 | <1 | 0.46 | 0.02 | 0.52 | 0.2 | 0.06 | 0.8 | 0.5 | 0.7 | 1 | 14.4 | 1.1
BKPU-10 | Rock | 566222 | 7105435 | creamy yellow weathering rhyo, fine to coarse brx, frac coated with lim, goethite | 1.08 | 8 | 300.4 | 253.2 | 644 | 1.3 | 43.5 | 31.5 | 190 | 11.05 | 44.7 | 3.5 | 12.9 | 9.8 | 49 | 0.2 | 29.8 | 3.1 | 14 | 0.07 | 0.148 | 15 | 10 | 0.08 | 161 | 0.002 | <1 | 0.78 | 0.103 | 0.39 | <0.1 | 0.26 | 2.2 | 0.3 | 0.57 | <1 | 4.7 | 0.9
BKPU-11 | Rock | 565648 | 7105609 | as per BKPU-10, frags from ditch | 0.83 | 6.1 | 94.3 | 339.1 | 147 | 1.5 | 31.1 | 4.6 | 498 | 4.92 | 9.7 | 1.8 | 2.8 | 8.2 | 27 | 0.3 | 0.3 | 3.8 | 34 | 0.16 | 0.083 | 16 | 57 | 1.26 | 466 | 0.005 | <1 | 1.38 | 0.021 | 0.23 | <0.1 | 0.18 | 2.8 | 0.1 | 0.08 | 5 | 4.4 | 1.1
BKPU-12 | Rock | 565642 | 7105595 | as per BKPU-10, frags from ditch over 5m | 1.28 | 2.7 | 134.9 | 67.6 | 122 | 0.5 | 29.9 | 3.6 | 351 | 3.7 | 7.2 | 1.9 | 3.9 | 10.8 | 21 | 0.4 | 0.5 | 1.4 | 26 | 0.11 | 0.058 | 23 | 59 | 0.84 | 489 | 0.004 | <1 | 1.1 | 0.025 | 0.27 | <0.1 | 0.04 | 3 | 0.1 | 0.06 | 3 | 3.1 | 0.3
BKPU-13 | Rock | 565618 | 7105568 | qtz lim vn | 1.08 | 1.1 | 17.3 | 6.3 | 14 | <0.1 | 2.4 | 0.7 | 45 | 1.18 | 1.9 | 0.4 | 0.5 | 1.1 | 5 | <0.1 | 0.1 | <0.1 | 3 | <0.01 | 0.021 | 2 | 10 | 0.04 | 462 | 0.001 | <1 | 0.14 | 0.006 | 0.05 | <0.1 | 0.02 | 0.2 | <0.1 | <0.05 | <1 | 0.6 | <0.2
BKPU-14 | Rock | 565618 | 7105568 | brx frac lim rhyolite with goethite | 0.87 | 3.4 | 289 | 148 | 64 | 0.5 | 10.7 | 2.9 | 213 | 9.2 | 13.8 | 2.3 | 4.9 | 11.4 | 30 | 0.1 | 0.3 | 2.1 | 56 | 0.1 | 0.123 | 7 | 43 | 0.53 | 290 | 0.009 | <1 | 1.05 | 0.023 | 0.3 | <0.1 | 0.12 | 2.1 | 0.1 | 0.33 | 5 | 6.3 | 0.7
BKPU-15 | Rock | 565050 | 7104651 | crenulated qtz sericite schist, weathered py vugs lim | 0.79 | 7.2 | 1127.1 | 23.9 | 10 | 0.5 | 4 | 6.7 | 111 | 11.01 | 77.3 | 1.7 | 3.5 | 6.1 | 17 | <0.1 | 0.3 | 5 | 10 | 0.03 | 0.049 | 11 | 17 | 0.09 | 204 | 0.002 | <1 | 0.6 | 0.027 | 0.18 | <0.1 | 0.01 | 2.2 | <0.1 | 0.12 | 3 | 7.2 | 0.3
BKPU-16 | Rock | 564844 | 7104240 | chlorite sericite qtz schist with lim diss and foliaform py | 1.08 | 11.1 | 627.8 | 408.6 | 212 | 4.1 | 14.8 | 8 | 380 | 4.91 | 96.3 | 2.2 | 41.3 | 5.1 | 9 | 0.2 | 0.2 | 3.4 | 17 | 0.02 | 0.049 | 11 | 34 | 0.9 | 681 | 0.003 | <1 | 1.41 | 0.006 | 0.18 | <0.1 | 0.37 | 2.7 | <0.1 | 0.07 | 4 | 6.2 | 0.2
BKPU-17 | Rock | 564850 | 7104250 | as per BKPU-16 | 0.78 | 3.4 | 485.3 | 37.3 | 226 | 1.3 | 2.9 | 4.4 | 383 | 3.98 | 74.9 | 1.8 | 67.1 | 15.6 | 11 | 0.1 | 0.4 | 2.9 | 4 | 0.04 | 0.009 | 38 | 8 | 0.98 | 1153 | 0.002 | <1 | 1.47 | 0.008 | 0.23 | <0.1 | 0.04 | 1 | <0.1 | <0.05 | 4 | 2 | <0.2
BKPU-18 | Rock | 564876 | 7104270 | 340 trend shear gouge zone or foliaform weathered layers qtz sericite chlorite schist, chip over 1.6m | 1.6 | 2.6 | 305.2 | 23.1 | 251 | 0.4 | 13.2 | 2.8 | 617 | 3.57 | 17.8 | 2.9 | 7.1 | 6 | 24 | 0.1 | 0.4 | 1 | 21 | 0.09 | 0.049 | 19 | 40 | 1.36 | 433 | 0.005 | <1 | 1.82 | 0.008 | 0.22 | <0.1 | 0.11 | 3.4 | <0.1 | 0.2 | 4 | 0.7 | <0.2
BKPU-19 | Rock | 564864 | 7104257 | brx qtz vn cemented with black oxide | 1.09 | 1.2 | 201.6 | 6.6 | 71 | <0.1 | 6.9 | 15 | 1249 | 1.21 | 1.3 | 4.6 | 0.7 | 1.7 | 4 | 0.5 | <0.1 | <0.1 | <1 | <0.01 | 0.007 | 3 | 8 | 0.04 | 337 | <0.001 | <1 | 0.54 | 0.002 | 0.03 | <0.1 | 0.01 | 0.5 | <0.1 | <0.05 | <1 | <0.5 | <0.2
BKPU-20 | Rock | 564864 | 7104257 | chlorite sericite qtz schist lim heavily weathered | 0.24 | 3.4 | 842.7 | 53.7 | 782 | <0.1 | 11.3 | 13.5 | 1426 | 8.46 | 6.7 | 31.5 | 3.1 | 34.8 | 32 | 0.4 | 0.4 | 1.1 | 15 | 0.1 | 0.071 | 34 | 47 | 4.72 | 435 | 0.096 | <1 | 4.76 | 0.01 | 0.15 | <0.1 | 0.05 | 4.7 | <0.1 | 0.19 | 11 | 1.8 | <0.2
PFBR-01 | Rock | 566862 | 7107164 | rusty gouge in rd ditch 1m chip | 0.93 | 1.1 | 15.5 | 17.7 | 73 | <0.1 | 7 | 5.2 | 420 | 2.62 | 3.9 | 2 | 1.6 | 10 | 15 | 0.2 | 0.7 | 0.2 | 13 | 0.17 | 0.047 | 16 | 11 | 0.13 | 409 | 0.005 | 1 | 1.04 | 0.021 | 0.22 | <0.1 | 0.02 | 9.2 | 0.1 | <0.05 | 3 | <0.5 | <0.2
PFBR-02 | Rock | 566846 | 7106531 | rep grabs of rusty rock in ditch lim sericite qtz schist, vfg py poss magnetite | 1 | 1.8 | 9.1 | 11 | 50 | <0.1 | 4.9 | 3.9 | 209 | 1.67 | 1 | 1.2 | <0.5 | 10.2 | 10 | <0.1 | 0.2 | 0.1 | 4 | 0.07 | 0.03 | 12 | 13 | 0.11 | 207 | 0.001 | <1 | 0.46 | 0.027 | 0.18 | <0.1 | 0.01 | 2.1 | <0.1 | <0.05 | 1 | <0.5 | <0.2
PFBR-03 | Rock | 566665 | 7105865 | select grab from rd ditch heavily lim qtz sericite schist | 0.74 | 1.5 | 172.4 | 28.3 | 150 | 0.2 | 7.8 | 13 | 1405 | 4.04 | 2.8 | 0.6 | 0.6 | 3.4 | 7 | 0.5 | 0.2 | 0.3 | 34 | 0.3 | 0.081 | 9 | 8 | 0.16 | 258 | <0.001 | <1 | 0.64 | 0.016 | 0.12 | <0.1 | 0.05 | 8.6 | <0.1 | <0.05 | 2 | <0.5 | <0.2
PFBR-04 | Rock | 566665 | 7105820 | rd ditch, as per PFBR-03, poss chlorite cubic py, looks like a rhyolite | 0.44 | 2.2 | 72 | 9.5 | 44 | 0.2 | 3.5 | 3.7 | 420 | 2.41 | 17.4 | 1.2 | <0.5 | 5.8 | 5 | 0.5 | 0.2 | 3.6 | 2 | 0.06 | 0.017 | 16 | 12 | 0.06 | 217 | <0.001 | <1 | 0.49 | 0.024 | 0.14 | <0.1 | <0.01 | 4.3 | <0.1 | <0.05 | <1 | <0.5 | <0.2
PFBR-05 | Rock | 566670 | 7105819 | 50% lim poss mal, heavily weathered qtz sericite schist and leached, numerous frags in ditch | 0.39 | 9.4 | 1222.5 | 79.8 | 608 | 4.3 | 3.2 | 2.9 | 407 | 19.83 | 262.1 | 2.5 | 40.5 | 3.5 | 6 | 5.5 | 0.3 | 36.3 | 6 | 0.12 | 0.015 | 16 | 6 | 0.19 | 160 | 0.005 | <1 | 0.93 | 0.003 | <0.01 | <0.1 | 0.35 | 3.9 | <0.1 | <0.05 | 11 | 7.9 | 0.4
PFBR-06 | Rock | 566667 | 7105590 | heavily lim qtz sericite schist tr fine py 20cm wide layer poss fine biotite | 0.63 | 56.3 | 348.2 | 27.7 | 20 | 1.6 | 2.7 | 5.6 | 126 | 9.39 | 31.9 | 0.6 | 110.8 | 0.7 | 15 | <0.1 | 0.2 | 0.8 | 48 | 0.32 | 0.033 | 4 | 15 | 0.16 | 138 | 0.008 | <1 | 0.53 | 0.012 | 0.11 | <0.1 | 0.22 | 6.5 | <0.1 | 0.07 | 4 | 8.6 | 1.2
PFBR-07 | Rock | 566667 | 7105590 | qtz chlorite less lim adjacent to PFBR-06 | 0.67 | 1.5 | 536.3 | 17.8 | 162 | 0.1 | 16 | 24.3 | 1648 | 6.65 | 5.6 | 1 | 4.7 | 1.5 | 28 | 0.1 | <0.1 | 0.3 | 93 | 0.28 | 0.093 | 10 | 32 | 2.77 | 123 | 0.004 | <1 | 3.81 | 0.01 | 0.1 | <0.1 | 0.02 | 10.4 | <0.1 | <0.05 | 9 | <0.5 | <0.2
PFBR-08 | Rock | 566625 | 7105462 | lim gougey qtz chlorite schist poss vns, in ditch, (6 auger holes) | 0.78 | 1.6 | 51.5 | 5.2 | 68 | <0.1 | 17.5 | 22.6 | 1030 | 4.56 | 1.4 | 0.7 | 2.4 | 1.2 | 44 | 0.1 | 0.2 | <0.1 | 91 | 5.15 | 0.031 | 4 | 19 | 0.91 | 111 | 0.002 | <1 | 1.01 | 0.035 | 0.06 | <0.1 | <0.01 | 17.7 | <0.1 | <0.05 | 3 | <0.5 | <0.2
PFBR-09 | Rock | 566608 | 7105442 | gougey/grungy pale to lim crud from ditch (4 auger holes) | 0.69 | 2 | 95.8 | 12.4 | 100 | 0.1 | 20 | 16.9 | 889 | 2.79 | 0.9 | 1.2 | 1.8 | 4.1 | 13 | 0.3 | 0.1 | 0.2 | 28 | 2.05 | 0.045 | 7 | 16 | 0.13 | 413 | 0.001 | <1 | 0.49 | 0.019 | 0.18 | <0.1 | 0.02 | 6.2 | <0.1 | <0.05 | 1 | <0.5 | <0.2
PFBR-10 | Rock | 566475 | 7105397 | weakly pyritic lim rhyolite in ditch | 0.6 | 2.1 | 102.8 | 30.2 | 44 | 0.3 | 3.2 | 1.5 | 194 | 3.78 | 13.3 | 1.1 | 4.3 | 7.1 | 14 | <0.1 | 0.2 | 1.9 | 16 | 0.06 | 0.059 | 7 | 22 | 0.54 | 249 | 0.017 | <1 | 0.67 | 0.029 | 0.5 | <0.1 | 0.05 | 1.5 | 0.4 | 0.73 | 3 | 8.2 | 0.5
PFBR-11 | Rock | 566216 | 7105450 | lim creamy qtz rich schist likely a meta-rhyolite diss py and along foliation almost tuffaceous | 0.75 | 6.3 | 139.2 | 1720.7 | 70 | 6.8 | 3.4 | 0.6 | 195 | 3.63 | 10.1 | 1.5 | 42.3 | 10.9 | 27 | <0.1 | 1.2 | 35.9 | 13 | 0.05 | 0.061 | 12 | 22 | 0.57 | 309 | 0.016 | <1 | 0.99 | 0.007 | 0.35 | <0.1 | 0.3 | 2.1 | 0.2 | 0.37 | 3 | 25.7 | 5.7
PFBR-12 | Rock | 566204 | 7105469 | ferricrete cemented creamy brx rhyolite lim | 0.75 | 2.6 | 191.7 | 102.1 | 447 | 0.2 | 15 | 15.8 | 308 | 16.24 | 12 | 2.6 | 6.9 | 8.8 | 15 | <0.1 | 1.3 | 1.5 | 21 | 0.11 | 0.192 | 9 | 20 | 0.4 | 297 | 0.004 | <1 | 0.93 | 0.018 | 0.32 | <0.1 | 0.13 | 2.6 | 0.3 | 0.39 | 3 | 3.3 | 0.4
PFBR-13 | Rock | 565987 | 7105729 | meta sandstone cut by qv sheeted/stkwrk lim on vn margins, grab over 20m | 1.51 | 0.6 | 3.5 | 21.5 | 5 | <0.1 | 1.1 | 0.4 | 385 | 0.37 | <0.5 | 0.6 | <0.5 | 19.4 | 64 | <0.1 | <0.1 | 0.1 | <1 | 0.63 | 0.01 | 29 | 4 | 0.03 | 1795 | 0.002 | <1 | 0.27 | 0.028 | 0.26 | <0.1 | <0.01 | 0.2 | <0.1 | <0.05 | <1 | <0.5 | <0.2
PFBR-14 | Rock | 564988 | 7104507 | bedded lim goethite rock leached and yet still heavy | 0.27 | 5.9 | 2064 | 20.9 | 70 | 0.4 | 23.7 | 82.2 | 187 | 28.69 | 154 | 4.8 | 3.6 | 0.4 | 13 | 4.8 | 0.4 | 1.9 | 118 | 0.19 | 0.023 | 4 | 21 | 0.36 | 146 | 0.006 | <1 | 1.23 | 0.002 | 0.04 | <0.1 | 0.05 | 6 | <0.1 | <0.05 | 5 | 14.6 | <0.2
PFBR-15 | Rock | 564887 | 7104124 | hematitic qtz rich poss super qtz rich rhyo, chlorite sericite schist inclusions in host | 1.03 | 1.5 | 4.5 | 12 | 4 | <0.1 | 1.6 | 0.6 | 34 | 0.68 | 0.8 | 0.2 | <0.5 | 2.9 | 8 | <0.1 | 0.1 | <0.1 | 2 | <0.01 | 0.007 | 9 | 7 | <0.01 | 75 | 0.002 | <1 | 0.14 | 0.055 | 0.08 | <0.1 | <0.01 | 0.2 | <0.1 | 0.07 | <1 | <0.5 | <0.2
PFBR-16 | Rock | 565104 | 7103939 | lim qtz frags in ditch, with mal | 0.39 | 0.9 | 2555.1 | 5.9 | 20 | 0.1 | 1.4 | 1.5 | 83 | 1 | <0.5 | 0.7 | <0.5 | 0.3 | 10 | 0.2 | <0.1 | <0.1 | 1 | <0.01 | 0.005 | <1 | 5 | <0.01 | 1185 | <0.001 | <1 | 0.03 | 0.002 | 0.01 | <0.1 | <0.01 | 0.3 | <0.1 | <0.05 | <1 | 1.6 | <0.2
PFBR-17 | Rock | 565203 | 7103949 | qtz sericite lim goethite brx ragged qtz frags in fine sericite lim groundmass | 0.9 | 2.3 | 1895.4 | 26.6 | 20 | 0.5 | 5 | 1.7 | 91 | 15.38 | 3.7 | 2.5 | 4.2 | 9.5 | 13 | 0.1 | 0.2 | <0.1 | 4 | 0.03 | 0.043 | 6 | 7 | 0.02 | 1081 | <0.001 | <1 | 0.65 | 0.003 | 0.17 | <0.1 | 0.81 | 1.6 | <0.1 | 0.06 | <1 | 1.9 | <0.2
PJR-01 | Rock | 564885 | 7104124 | heavily lim meta rhyolite with goethite on rare frac tr diss py poss meta tuff | 0.43 | 3.2 | 657.2 | 58.3 | 61 | 0.1 | 3.8 | 1.1 | 125 | 8.77 | 2.5 | 1 | 4.2 | 8 | 29 | 4.5 | 0.1 | 0.3 | 19 | 0.12 | 0.113 | 4 | 43 | 0.09 | 969 | <0.001 | <1 | 0.66 | 0.011 | 0.18 | <0.1 | 0.16 | 2.8 | <0.1 | 0.1 | 6 | 2.2 | <0.2
PJR-02 | Rock | 564885 | 7104124 | yellow weathering weakly lim rhyolite | 0.81 | 4.2 | 67.3 | 26.4 | 11 | 1.9 | 1.6 | 0.3 | 44 | 4.8 | 11.5 | 0.3 | 94.2 | 3.2 | 38 | <0.1 | 0.3 | 10.5 | 3 | 0.02 | 0.024 | 4 | 17 | 0.03 | 94 | 0.002 | 2 | 0.23 | 0.05 | 0.96 | 0.1 | 0.31 | 0.7 | 0.6 | 1.7 | 2 | 17.3 | <0.2
PJR-03 | Rock | 564885 | 7104124 | crumbly sheared up material beige yellow brown lim, 4 pull from pit bottom with auger | 0.83 | 2.3 | 153.2 | 49.2 | 410 | 0.2 | 5.1 | 10.4 | 1140 | 1.98 | 2.8 | 0.9 | 11 | 6.2 | 17 | 1.7 | 0.2 | 0.2 | 5 | 0.16 | 0.036 | 10 | 15 | 0.12 | 948 | <0.001 | <1 | 0.52 | 0.012 | 0.16 | <0.1 | 1.09 | 2 | <0.1 | 0.06 | 1 | 0.5 | <0.2