## WH23195931
WH23195931 - Finalized
CLIENT : "GEOPLAIN - Plainview Geoscience"
# of SAMPLES : 29
DATE RECEIVED : 2023-07-14 DATE FINALIZED : 2023-08-04
PROJECT : "Bonavista"
CERTIFICATE COMMENTS : ""
PO NUMBER : " "
| Au-ICP22 | ME-ICP61 | ME-ICP61 | ME-ICP61 | ME-ICP61 | ME-ICP61 | ME-ICP61 | ME-ICP61 | ME-ICP61 | ME-ICP61 | ME-ICP61 | ME-ICP61 | ME-ICP61 | ME-ICP61 | ME-ICP61 | ME-ICP61 | ME-ICP61 | ME-ICP61 | ME-ICP61 | ME-ICP61 | ME-ICP61 | ME-ICP61 | ME-ICP61 | ME-ICP61 | ME-ICP61 | ME-ICP61 | ME-ICP61 | ME-ICP61 | ME-ICP61 | ME-ICP61 | ME-ICP61 | ME-ICP61 | ME-ICP61 | ME-ICP61 | ME-ICP61
SAMPLE | Au | Ag | Al | As | Ba | Be | Bi | Ca | Cd | Co | Cr | Cu | Fe | Ga | K | La | Li | Mg | Mn | Mo | Na | Ni | P | Pb | S | Sb | Sc | Sr | Th | Ti | Tl | U | V | W | Zn
DESCRIPTION | ppm | ppm | % | ppm | ppm | ppm | ppm | % | ppm | ppm | ppm | ppm | % | ppm | % | ppm | ppm | % | ppm | ppm | % | ppm | ppm | ppm | % | ppm | ppm | ppm | ppm | % | ppm | ppm | ppm | ppm | ppm
ST067801 | <0.001 | <0.5 | 6.58 | 8 | 30 | <0.5 | <2 | 13.3 | <0.5 | 22 | 76 | 309 | 3.31 | 10 | 0.05 | <10 | <10 | 1.6 | 710 | <1 | 1.02 | 38 | 90 | 3 | 0.02 | <5 | 22 | 131 | <20 | 0.15 | <10 | <10 | 150 | <10 | 27
ST067802 | 0.002 | <0.5 | 10.25 | 95 | 10 | 0.7 | <2 | 14.45 | <0.5 | 4 | 7 | 17 | 8.22 | 50 | <0.01 | 10 | <10 | 0.11 | 450 | 1 | 0.01 | 3 | 200 | <2 | 0.01 | <5 | 3 | 1520 | <20 | 0.08 | <10 | <10 | 95 | <10 | 4
ST067803 | <0.001 | <0.5 | 6.09 | <5 | 80 | 0.7 | <2 | 4.82 | <0.5 | 23 | 46 | 37 | 4.57 | 10 | 0.12 | 10 | <10 | 2.4 | 799 | <1 | 2.32 | 29 | 170 | <2 | 0.01 | <5 | 23 | 161 | <20 | 0.27 | <10 | <10 | 136 | <10 | 49
ST067804 | 0.001 | <0.5 | 7.29 | <5 | 10 | <0.5 | 16 | 0.93 | <0.5 | 60 | 110 | 365 | 15.75 | 20 | 0.02 | <10 | 30 | 4.65 | 1510 | 7 | 0.01 | 39 | 220 | <2 | 0.15 | <5 | 37 | 41 | <20 | 0.41 | <10 | <10 | 137 | <10 | 81
ST067805 | 0.001 | <0.5 | 5.9 | 21 | <10 | <0.5 | 2 | 5.99 | <0.5 | 33 | 49 | 42 | 9.61 | 20 | 0.01 | 10 | 10 | 1.76 | 887 | 1 | 0.01 | 15 | 180 | <2 | 0.08 | <5 | 33 | 364 | <20 | 0.41 | <10 | <10 | 106 | <10 | 37
ST067806 | 0.002 | 0.5 | 3.06 | 45 | <10 | <0.5 | 3 | 2.02 | <0.5 | 18 | 17 | 1045 | 5.44 | 10 | <0.01 | 10 | 10 | 0.68 | 451 | <1 | 0.02 | 2 | 40 | <2 | 0.17 | <5 | 8 | 219 | <20 | 0.07 | <10 | <10 | 31 | <10 | 19
ST067807 | <0.001 | <0.5 | 6.26 | <5 | 30 | 1.2 | <2 | 0.62 | <0.5 | 2 | 13 | 23 | 1.11 | 20 | 0.06 | 20 | <10 | 0.12 | 169 | 1 | 4.87 | 2 | 40 | <2 | 0.02 | <5 | 4 | 95 | <20 | 0.06 | <10 | <10 | 2 | <10 | 8
ST067808 | 0.001 | <0.5 | 6.02 | <5 | 30 | 2 | <2 | 0.28 | <0.5 | 3 | 34 | 4 | 1.59 | 20 | 0.04 | 20 | <10 | 0.08 | 101 | <1 | 4.8 | <1 | 20 | <2 | 0.78 | <5 | 1 | 79 | <20 | 0.04 | <10 | <10 | 1 | <10 | 3
ST067809 | 0.005 | <0.5 | 5.25 | <5 | 10 | <0.5 | <2 | 4.83 | <0.5 | 25 | 12 | 2 | 9.36 | 30 | <0.01 | 20 | 10 | 0.79 | 571 | 1 | 0.1 | 8 | 160 | <2 | 1.46 | <5 | 4 | 596 | <20 | 0.13 | <10 | <10 | 27 | <10 | 25
D866251 | 0.001 | <0.5 | 7.02 | 7 | 20 | 1.4 | 2 | 1.83 | <0.5 | 5 | 18 | 10 | 4.27 | 20 | 0.02 | 20 | <10 | 0.17 | 505 | 2 | 4.21 | <1 | 160 | <2 | 1.1 | <5 | 9 | 237 | <20 | 0.18 | <10 | <10 | <1 | <10 | 12
D866252 | <0.001 | <0.5 | 6.06 | <5 | 30 | 3.4 | <2 | 0.55 | <0.5 | 3 | 28 | 4 | 1.17 | 20 | 0.06 | 20 | <10 | 0.02 | 134 | 1 | 4.24 | 1 | 10 | <2 | 0.33 | <5 | 1 | 74 | <20 | 0.04 | <10 | <10 | 1 | <10 | 2
D866253 | <0.001 | <0.5 | 7.04 | <5 | 190 | 0.9 | 2 | 5.06 | <0.5 | 32 | 5 | 15 | 10.5 | 20 | 0.14 | 10 | <10 | 1.53 | 1655 | <1 | 1.94 | 2 | 1940 | <2 | 0.09 | <5 | 30 | 274 | <20 | 1.04 | <10 | <10 | 142 | <10 | 212
D866254 | 0.001 | <0.5 | 6.41 | 5 | 1190 | 1.8 | <2 | 1.06 | <0.5 | 13 | 19 | 88 | 1.3 | 20 | 2.35 | 20 | <10 | 0.17 | 86 | 1 | 2.95 | 2 | 90 | 3 | 0.23 | <5 | 4 | 104 | <20 | 0.1 | <10 | <10 | 9 | <10 | 11
D866255 | 0.001 | <0.5 | 4.1 | <5 | 30 | <0.5 | <2 | 2.19 | <0.5 | 15 | 195 | 255 | 2.73 | 10 | 0.04 | 10 | <10 | 2.14 | 509 | <1 | 2.07 | 55 | 280 | <2 | 0.04 | <5 | 13 | 97 | <20 | 0.19 | <10 | <10 | 87 | <10 | 47
D866256 | <0.001 | <0.5 | 6.85 | <5 | 400 | 2.4 | <2 | 0.83 | <0.5 | 1 | 33 | 3 | 2.85 | 20 | 0.73 | 30 | <10 | 0.19 | 770 | 2 | 4.34 | 1 | 140 | <2 | 0.1 | <5 | 3 | 124 | <20 | 0.11 | <10 | <10 | <1 | <10 | 37
D866257 | <0.001 | <0.5 | 6.32 | 7 | 10 | <0.5 | <2 | 3.02 | <0.5 | 41 | 104 | 2 | 12.05 | 20 | 0.01 | 10 | 20 | 1.81 | 875 | 1 | 0.01 | 9 | 110 | <2 | 0.23 | <5 | 38 | 254 | <20 | 0.49 | <10 | <10 | 108 | <10 | 41
D866258 | 0.002 | 6 | 0.4 | <5 | <10 | <0.5 | 11 | 0.97 | <0.5 | 5 | 20 | 2310 | 1.23 | <10 | <0.01 | <10 | <10 | 0.19 | 177 | 3 | 0.11 | 6 | 20 | 179 | 0.3 | <5 | 2 | 9 | <20 | 0.03 | <10 | <10 | 13 | <10 | 8
D866259 | 0.002 | 7.6 | 0.05 | <5 | <10 | <0.5 | 15 | 1.25 | <0.5 | 6 | 22 | 2480 | 0.87 | <10 | <0.01 | <10 | <10 | 0.02 | 134 | 2 | 0.01 | 2 | 10 | 128 | 0.31 | <5 | 1 | 7 | <20 | <0.01 | <10 | <10 | 2 | <10 | 2
D866260 | 0.001 | <0.5 | 5.92 | 17 | 10 | <0.5 | <2 | 3.45 | <0.5 | 31 | 109 | 236 | 8.91 | 20 | <0.01 | <10 | 10 | 2.74 | 757 | <1 | 0.02 | 31 | 180 | <2 | 0.04 | <5 | 39 | 365 | <20 | 0.44 | <10 | <10 | 130 | <10 | 44
D866261 | <0.001 | <0.5 | 6.81 | <5 | 100 | 1 | 2 | 3.11 | <0.5 | 24 | 52 | 12 | 4.6 | 20 | 0.25 | 10 | 10 | 2.52 | 853 | <1 | 2.74 | 33 | 150 | 2 | <0.01 | <5 | 20 | 172 | <20 | 0.25 | <10 | <10 | 120 | <10 | 42
D866262 | <0.001 | <0.5 | 7.71 | 8 | 40 | 0.7 | <2 | 3.15 | <0.5 | 32 | 57 | 25 | 6.13 | 20 | 0.01 | 10 | 10 | 2.73 | 1085 | 1 | 3.62 | 33 | 1140 | 2 | 0.27 | <5 | 25 | 329 | <20 | 0.5 | <10 | <10 | 176 | <10 | 88
D866263 | <0.001 | <0.5 | 3.93 | <5 | 20 | 0.6 | <2 | 2.37 | <0.5 | 8 | 44 | 34 | 2.61 | 10 | 0.02 | 10 | <10 | 0.85 | 413 | <1 | 1.66 | 15 | 310 | <2 | 0.04 | <5 | 11 | 305 | <20 | 0.15 | <10 | <10 | 86 | <10 | 26
D866264 | <0.001 | <0.5 | 3.82 | <5 | 20 | 0.6 | <2 | 0.95 | <0.5 | 1 | 25 | 4 | 1.11 | 10 | 0.05 | 20 | <10 | 0.02 | 83 | 1 | 2.56 | 1 | 20 | <2 | 0.06 | <5 | 3 | 106 | <20 | 0.05 | <10 | <10 | 4 | <10 | 2
D866265 | <0.001 | <0.5 | 5.89 | <5 | 120 | 1.7 | <2 | 0.54 | <0.5 | 1 | 16 | 3 | 1.13 | 20 | 0.31 | 30 | <10 | 0.07 | 137 | <1 | 4.58 | <1 | 40 | <2 | 0.03 | <5 | 4 | 77 | <20 | 0.06 | <10 | <10 | 2 | <10 | 7
D866266 | <0.001 | <0.5 | 6.14 | 7 | 30 | 1.1 | <2 | 2.28 | <0.5 | 1 | 15 | 73 | 1.32 | 20 | 0.02 | 20 | <10 | 0.17 | 162 | 1 | 3.91 | 4 | 150 | <2 | 0.01 | <5 | 4 | 220 | <20 | 0.13 | <10 | <10 | 23 | <10 | 3
D866267 | 0.01 | <0.5 | 2.71 | <5 | 10 | <0.5 | <2 | 2.36 | <0.5 | 7 | 38 | 146 | 2.62 | 10 | 0.01 | <10 | <10 | 0.76 | 384 | <1 | 0.58 | 15 | 120 | 2 | 0.02 | <5 | 12 | 163 | <20 | 0.14 | <10 | <10 | 95 | <10 | 31
D866268 | <0.001 | <0.5 | 5.68 | <5 | 350 | 1.9 | 2 | 1.12 | <0.5 | <1 | 34 | 1 | 0.73 | 10 | 0.73 | 20 | <10 | 0.05 | 99 | 1 | 3.82 | 2 | 60 | 2 | <0.01 | <5 | 5 | 148 | <20 | 0.07 | <10 | <10 | 2 | <10 | 7
D866269 | <0.001 | 5.6 | 0.07 | <5 | <10 | <0.5 | 12 | 0.23 | <0.5 | 1 | 18 | 383 | 0.59 | <10 | 0.01 | <10 | <10 | 0.04 | 78 | <1 | 0.01 | 2 | <10 | 304 | 0.03 | <5 | <1 | 2 | <20 | <0.01 | <10 | <10 | 3 | <10 | 3
D866270 | 0.004 | <0.5 | 6.2 | <5 | 10 | <0.5 | <2 | 4.47 | <0.5 | 21 | 14 | 4 | 8.55 | 30 | 0.02 | 20 | <10 | 0.86 | 589 | 1 | 1.04 | 12 | 120 | 3 | 1.01 | <5 | 4 | 581 | <20 | 0.11 | <10 | <10 | 24 | <10 | 26